## Sheet1
Cement (component 1) | Blast Furnace Slag (component 2) | Fly Ash (component 3) | Water (component 4) | Superplasticizer (component 5) | Coarse Aggregate (component 6) | Fine Aggregate (component 7) | Age | Slag (component 8) | Silica Fume (component 9) | Limestone Powder (component 10) | Quartz Powder (component 11) | Nano Silica (component 12) | Fiber (component 13) | Concrete compressive strength | Type | Source
kg in a m^3 mixture | kg in a m^3 mixture | kg in a m^3 mixture | kg in a m^3 mixture | kg in a m^3 mixture | kg in a m^3 mixture | kg in a m^3 mixture | day | kg in a m^3 mixture | kg in a m^3 mixture | kg in a m^3 mixture | kg in a m^3 mixture | kg in a m^3 mixture | kg in a m^3 mixture | MPa, megapascals
540 | 0 | 0 | 162 | 2.5 | 1040 | 676 | 28 | N/A | N/A | N/A | N/A | N/A | N/A | 79.98611076 | Normal Concrete Data | https://www.kaggle.com/datasets/zain280/concrete-data/data | (Normal Concrete)
540 | 0 | 0 | 162 | 2.5 | 1055 | 676 | 28 | N/A | N/A | N/A | N/A | N/A | N/A | 61.88736576 | Normal Concrete Data | https://data.mendeley.com/datasets/85r7bh4zsz/1 | (UHPC)
332.5 | 142.5 | 0 | 228 | 0 | 932 | 594 | 270 | N/A | N/A | N/A | N/A | N/A | N/A | 40.26954 | Normal Concrete Data
332.5 | 142.5 | 0 | 228 | 0 | 932 | 594 | 365 | N/A | N/A | N/A | N/A | N/A | N/A | 41.05278 | Normal Concrete Data | Limitations: In UHPC, instead of sand, Quartz Powder, Silica Fume, Limestone Powder, Quartz Powder and Nano Silica acts as filler material (Fine Aggregate), so average was taken among these for density of Fine Aggregate such a way that if the value of any feature are 0 then that feature is not considered in average calculation
198.6 | 132.4 | 0 | 192 | 0 | 978.4 | 825.5 | 360 | N/A | N/A | N/A | N/A | N/A | N/A | 44.29608 | Normal Concrete Data
266 | 114 | 0 | 228 | 0 | 932 | 670 | 90 | N/A | N/A | N/A | N/A | N/A | N/A | 47.02985 | Normal Concrete Data
380 | 95 | 0 | 228 | 0 | 932 | 594 | 365 | N/A | N/A | N/A | N/A | N/A | N/A | 43.6983 | Normal Concrete Data
380 | 95 | 0 | 228 | 0 | 932 | 594 | 28 | N/A | N/A | N/A | N/A | N/A | N/A | 36.44777 | Normal Concrete Data
266 | 114 | 0 | 228 | 0 | 932 | 670 | 28 | N/A | N/A | N/A | N/A | N/A | N/A | 45.85429 | Normal Concrete Data
475 | 0 | 0 | 228 | 0 | 932 | 594 | 28 | N/A | N/A | N/A | N/A | N/A | N/A | 39.28978986 | Normal Concrete Data
198.6 | 132.4 | 0 | 192 | 0 | 978.4 | 825.5 | 90 | N/A | N/A | N/A | N/A | N/A | N/A | 38.07424 | Normal Concrete Data
198.6 | 132.4 | 0 | 192 | 0 | 978.4 | 825.5 | 28 | N/A | N/A | N/A | N/A | N/A | N/A | 28.02168 | Normal Concrete Data
427.5 | 47.5 | 0 | 228 | 0 | 932 | 594 | 270 | N/A | N/A | N/A | N/A | N/A | N/A | 43.01296026 | Normal Concrete Data
190 | 190 | 0 | 228 | 0 | 932 | 670 | 90 | N/A | N/A | N/A | N/A | N/A | N/A | 42.32693164 | Normal Concrete Data
304 | 76 | 0 | 228 | 0 | 932 | 670 | 28 | N/A | N/A | N/A | N/A | N/A | N/A | 47.81378 | Normal Concrete Data
380 | 0 | 0 | 228 | 0 | 932 | 670 | 90 | N/A | N/A | N/A | N/A | N/A | N/A | 52.90832 | Normal Concrete Data
139.6 | 209.4 | 0 | 192 | 0 | 1047 | 806.9 | 90 | N/A | N/A | N/A | N/A | N/A | N/A | 39.35805 | Normal Concrete Data
342 | 38 | 0 | 228 | 0 | 932 | 670 | 365 | N/A | N/A | N/A | N/A | N/A | N/A | 56.14196 | Normal Concrete Data
380 | 95 | 0 | 228 | 0 | 932 | 594 | 90 | N/A | N/A | N/A | N/A | N/A | N/A | 40.56325 | Normal Concrete Data
475 | 0 | 0 | 228 | 0 | 932 | 594 | 180 | N/A | N/A | N/A | N/A | N/A | N/A | 42.62065 | Normal Concrete Data
427.5 | 47.5 | 0 | 228 | 0 | 932 | 594 | 180 | N/A | N/A | N/A | N/A | N/A | N/A | 41.83671 | Normal Concrete Data
139.6 | 209.4 | 0 | 192 | 0 | 1047 | 806.9 | 28 | N/A | N/A | N/A | N/A | N/A | N/A | 28.23748958 | Normal Concrete Data
139.6 | 209.4 | 0 | 192 | 0 | 1047 | 806.9 | 3 | N/A | N/A | N/A | N/A | N/A | N/A | 8.06342182 | Normal Concrete Data
139.6 | 209.4 | 0 | 192 | 0 | 1047 | 806.9 | 180 | N/A | N/A | N/A | N/A | N/A | N/A | 44.20782 | Normal Concrete Data
380 | 0 | 0 | 228 | 0 | 932 | 670 | 365 | N/A | N/A | N/A | N/A | N/A | N/A | 52.5167 | Normal Concrete Data
380 | 0 | 0 | 228 | 0 | 932 | 670 | 270 | N/A | N/A | N/A | N/A | N/A | N/A | 53.30063 | Normal Concrete Data
380 | 95 | 0 | 228 | 0 | 932 | 594 | 270 | N/A | N/A | N/A | N/A | N/A | N/A | 41.15137506 | Normal Concrete Data
342 | 38 | 0 | 228 | 0 | 932 | 670 | 180 | N/A | N/A | N/A | N/A | N/A | N/A | 52.1243856 | Normal Concrete Data
427.5 | 47.5 | 0 | 228 | 0 | 932 | 594 | 28 | N/A | N/A | N/A | N/A | N/A | N/A | 37.42752 | Normal Concrete Data
475 | 0 | 0 | 228 | 0 | 932 | 594 | 7 | N/A | N/A | N/A | N/A | N/A | N/A | 38.60376124 | Normal Concrete Data
304 | 76 | 0 | 228 | 0 | 932 | 670 | 365 | N/A | N/A | N/A | N/A | N/A | N/A | 55.26012 | Normal Concrete Data
266 | 114 | 0 | 228 | 0 | 932 | 670 | 365 | N/A | N/A | N/A | N/A | N/A | N/A | 52.90832 | Normal Concrete Data
198.6 | 132.4 | 0 | 192 | 0 | 978.4 | 825.5 | 180 | N/A | N/A | N/A | N/A | N/A | N/A | 41.7195 | Normal Concrete Data
475 | 0 | 0 | 228 | 0 | 932 | 594 | 270 | N/A | N/A | N/A | N/A | N/A | N/A | 42.13112 | Normal Concrete Data
190 | 190 | 0 | 228 | 0 | 932 | 670 | 365 | N/A | N/A | N/A | N/A | N/A | N/A | 53.69225 | Normal Concrete Data
237.5 | 237.5 | 0 | 228 | 0 | 932 | 594 | 270 | N/A | N/A | N/A | N/A | N/A | N/A | 38.40795 | Normal Concrete Data
237.5 | 237.5 | 0 | 228 | 0 | 932 | 594 | 28 | N/A | N/A | N/A | N/A | N/A | N/A | 30.07977 | Normal Concrete Data
332.5 | 142.5 | 0 | 228 | 0 | 932 | 594 | 90 | N/A | N/A | N/A | N/A | N/A | N/A | 37.72192 | Normal Concrete Data
475 | 0 | 0 | 228 | 0 | 932 | 594 | 90 | N/A | N/A | N/A | N/A | N/A | N/A | 42.22903 | Normal Concrete Data
237.5 | 237.5 | 0 | 228 | 0 | 932 | 594 | 180 | N/A | N/A | N/A | N/A | N/A | N/A | 36.25196 | Normal Concrete Data
342 | 38 | 0 | 228 | 0 | 932 | 670 | 90 | N/A | N/A | N/A | N/A | N/A | N/A | 50.45930106 | Normal Concrete Data
427.5 | 47.5 | 0 | 228 | 0 | 932 | 594 | 365 | N/A | N/A | N/A | N/A | N/A | N/A | 43.6983 | Normal Concrete Data
237.5 | 237.5 | 0 | 228 | 0 | 932 | 594 | 365 | N/A | N/A | N/A | N/A | N/A | N/A | 38.99538 | Normal Concrete Data
380 | 0 | 0 | 228 | 0 | 932 | 670 | 180 | N/A | N/A | N/A | N/A | N/A | N/A | 53.10413 | Normal Concrete Data
427.5 | 47.5 | 0 | 228 | 0 | 932 | 594 | 90 | N/A | N/A | N/A | N/A | N/A | N/A | 41.543 | Normal Concrete Data
427.5 | 47.5 | 0 | 228 | 0 | 932 | 594 | 7 | N/A | N/A | N/A | N/A | N/A | N/A | 35.0764 | Normal Concrete Data
349 | 0 | 0 | 192 | 0 | 1047 | 806.9 | 3 | N/A | N/A | N/A | N/A | N/A | N/A | 15.04919 | Normal Concrete Data
380 | 95 | 0 | 228 | 0 | 932 | 594 | 180 | N/A | N/A | N/A | N/A | N/A | N/A | 40.75906 | Normal Concrete Data
237.5 | 237.5 | 0 | 228 | 0 | 932 | 594 | 7 | N/A | N/A | N/A | N/A | N/A | N/A | 26.258 | Normal Concrete Data
380 | 95 | 0 | 228 | 0 | 932 | 594 | 7 | N/A | N/A | N/A | N/A | N/A | N/A | 32.82319 | Normal Concrete Data
332.5 | 142.5 | 0 | 228 | 0 | 932 | 594 | 180 | N/A | N/A | N/A | N/A | N/A | N/A | 39.77931782 | Normal Concrete Data
190 | 190 | 0 | 228 | 0 | 932 | 670 | 180 | N/A | N/A | N/A | N/A | N/A | N/A | 46.93194 | Normal Concrete Data
237.5 | 237.5 | 0 | 228 | 0 | 932 | 594 | 90 | N/A | N/A | N/A | N/A | N/A | N/A | 33.11691 | Normal Concrete Data
304 | 76 | 0 | 228 | 0 | 932 | 670 | 90 | N/A | N/A | N/A | N/A | N/A | N/A | 49.18515 | Normal Concrete Data
139.6 | 209.4 | 0 | 192 | 0 | 1047 | 806.9 | 7 | N/A | N/A | N/A | N/A | N/A | N/A | 14.58931216 | Normal Concrete Data
198.6 | 132.4 | 0 | 192 | 0 | 978.4 | 825.5 | 7 | N/A | N/A | N/A | N/A | N/A | N/A | 14.63826 | Normal Concrete Data
475 | 0 | 0 | 228 | 0 | 932 | 594 | 365 | N/A | N/A | N/A | N/A | N/A | N/A | 41.93462 | Normal Concrete Data
198.6 | 132.4 | 0 | 192 | 0 | 978.4 | 825.5 | 3 | N/A | N/A | N/A | N/A | N/A | N/A | 9.131420144 | Normal Concrete Data
304 | 76 | 0 | 228 | 0 | 932 | 670 | 180 | N/A | N/A | N/A | N/A | N/A | N/A | 50.94882902 | Normal Concrete Data
332.5 | 142.5 | 0 | 228 | 0 | 932 | 594 | 28 | N/A | N/A | N/A | N/A | N/A | N/A | 33.01900564 | Normal Concrete Data
304 | 76 | 0 | 228 | 0 | 932 | 670 | 270 | N/A | N/A | N/A | N/A | N/A | N/A | 54.37828 | Normal Concrete Data
266 | 114 | 0 | 228 | 0 | 932 | 670 | 270 | N/A | N/A | N/A | N/A | N/A | N/A | 51.73276 | Normal Concrete Data
310 | 0 | 0 | 192 | 0 | 971 | 850.6 | 3 | N/A | N/A | N/A | N/A | N/A | N/A | 9.86640156 | Normal Concrete Data
190 | 190 | 0 | 228 | 0 | 932 | 670 | 270 | N/A | N/A | N/A | N/A | N/A | N/A | 50.65511 | Normal Concrete Data
266 | 114 | 0 | 228 | 0 | 932 | 670 | 180 | N/A | N/A | N/A | N/A | N/A | N/A | 48.69562 | Normal Concrete Data
342 | 38 | 0 | 228 | 0 | 932 | 670 | 270 | N/A | N/A | N/A | N/A | N/A | N/A | 55.06431 | Normal Concrete Data
139.6 | 209.4 | 0 | 192 | 0 | 1047 | 806.9 | 360 | N/A | N/A | N/A | N/A | N/A | N/A | 44.69804 | Normal Concrete Data
332.5 | 142.5 | 0 | 228 | 0 | 932 | 594 | 7 | N/A | N/A | N/A | N/A | N/A | N/A | 30.27558 | Normal Concrete Data
190 | 190 | 0 | 228 | 0 | 932 | 670 | 28 | N/A | N/A | N/A | N/A | N/A | N/A | 40.85697 | Normal Concrete Data
485 | 0 | 0 | 146 | 0 | 1120 | 800 | 28 | N/A | N/A | N/A | N/A | N/A | N/A | 71.98818916 | Normal Concrete Data
374 | 189.2 | 0 | 170.1 | 10.1 | 926.1 | 756.7 | 3 | N/A | N/A | N/A | N/A | N/A | N/A | 34.39795764 | Normal Concrete Data
313.3 | 262.2 | 0 | 175.5 | 8.6 | 1046.9 | 611.8 | 3 | N/A | N/A | N/A | N/A | N/A | N/A | 28.79941252 | Normal Concrete Data
425 | 106.3 | 0 | 153.5 | 16.5 | 852.1 | 887.1 | 3 | N/A | N/A | N/A | N/A | N/A | N/A | 33.39821744 | Normal Concrete Data
425 | 106.3 | 0 | 151.4 | 18.6 | 936 | 803.7 | 3 | N/A | N/A | N/A | N/A | N/A | N/A | 36.3009114 | Normal Concrete Data
375 | 93.8 | 0 | 126.6 | 23.4 | 852.1 | 992.6 | 3 | N/A | N/A | N/A | N/A | N/A | N/A | 28.99936056 | Normal Concrete Data
475 | 118.8 | 0 | 181.1 | 8.9 | 852.1 | 781.5 | 3 | N/A | N/A | N/A | N/A | N/A | N/A | 37.79707432 | Normal Concrete Data
469 | 117.2 | 0 | 137.8 | 32.2 | 852.1 | 840.5 | 3 | N/A | N/A | N/A | N/A | N/A | N/A | 40.1964508 | Normal Concrete Data
425 | 106.3 | 0 | 153.5 | 16.5 | 852.1 | 887.1 | 3 | N/A | N/A | N/A | N/A | N/A | N/A | 33.39821744 | Normal Concrete Data
388.6 | 97.1 | 0 | 157.9 | 12.1 | 852.1 | 925.7 | 3 | N/A | N/A | N/A | N/A | N/A | N/A | 28.096147 | Normal Concrete Data
531.3 | 0 | 0 | 141.8 | 28.2 | 852.1 | 893.7 | 3 | N/A | N/A | N/A | N/A | N/A | N/A | 41.2996124 | Normal Concrete Data
425 | 106.3 | 0 | 153.5 | 16.5 | 852.1 | 887.1 | 3 | N/A | N/A | N/A | N/A | N/A | N/A | 33.39821744 | Normal Concrete Data
318.8 | 212.5 | 0 | 155.7 | 14.3 | 852.1 | 880.4 | 3 | N/A | N/A | N/A | N/A | N/A | N/A | 25.2003478 | Normal Concrete Data
401.8 | 94.7 | 0 | 147.4 | 11.4 | 946.8 | 852.1 | 3 | N/A | N/A | N/A | N/A | N/A | N/A | 41.09966436 | Normal Concrete Data
362.6 | 189 | 0 | 164.9 | 11.6 | 944.7 | 755.8 | 3 | N/A | N/A | N/A | N/A | N/A | N/A | 35.3011712 | Normal Concrete Data
323.7 | 282.8 | 0 | 183.8 | 10.3 | 942.7 | 659.9 | 3 | N/A | N/A | N/A | N/A | N/A | N/A | 28.29609504 | Normal Concrete Data
379.5 | 151.2 | 0 | 153.9 | 15.9 | 1134.3 | 605 | 3 | N/A | N/A | N/A | N/A | N/A | N/A | 28.59946448 | Normal Concrete Data
362.6 | 189 | 0 | 164.9 | 11.6 | 944.7 | 755.8 | 3 | N/A | N/A | N/A | N/A | N/A | N/A | 35.3011712 | Normal Concrete Data
286.3 | 200.9 | 0 | 144.7 | 11.2 | 1004.6 | 803.7 | 3 | N/A | N/A | N/A | N/A | N/A | N/A | 24.40055564 | Normal Concrete Data
362.6 | 189 | 0 | 164.9 | 11.6 | 944.7 | 755.8 | 3 | N/A | N/A | N/A | N/A | N/A | N/A | 35.3011712 | Normal Concrete Data
439 | 177 | 0 | 186 | 11.1 | 884.9 | 707.9 | 3 | N/A | N/A | N/A | N/A | N/A | N/A | 39.300132 | Normal Concrete Data
389.9 | 189 | 0 | 145.9 | 22 | 944.7 | 755.8 | 3 | N/A | N/A | N/A | N/A | N/A | N/A | 40.59634688 | Normal Concrete Data
362.6 | 189 | 0 | 164.9 | 11.6 | 944.7 | 755.8 | 3 | N/A | N/A | N/A | N/A | N/A | N/A | 35.3011712 | Normal Concrete Data
337.9 | 189 | 0 | 174.9 | 9.5 | 944.7 | 755.8 | 3 | N/A | N/A | N/A | N/A | N/A | N/A | 24.0971862 | Normal Concrete Data
374 | 189.2 | 0 | 170.1 | 10.1 | 926.1 | 756.7 | 7 | N/A | N/A | N/A | N/A | N/A | N/A | 46.20178676 | Normal Concrete Data
313.3 | 262.2 | 0 | 175.5 | 8.6 | 1046.9 | 611.8 | 7 | N/A | N/A | N/A | N/A | N/A | N/A | 42.79577532 | Normal Concrete Data
425 | 106.3 | 0 | 153.5 | 16.5 | 852.1 | 887.1 | 7 | N/A | N/A | N/A | N/A | N/A | N/A | 49.20100736 | Normal Concrete Data
425 | 106.3 | 0 | 151.4 | 18.6 | 936 | 803.7 | 7 | N/A | N/A | N/A | N/A | N/A | N/A | 46.80163088 | Normal Concrete Data
375 | 93.8 | 0 | 126.6 | 23.4 | 852.1 | 992.6 | 7 | N/A | N/A | N/A | N/A | N/A | N/A | 45.69846928 | Normal Concrete Data
475 | 118.8 | 0 | 181.1 | 8.9 | 852.1 | 781.5 | 7 | N/A | N/A | N/A | N/A | N/A | N/A | 55.59934464 | Normal Concrete Data
469 | 117.2 | 0 | 137.8 | 32.2 | 852.1 | 840.5 | 7 | N/A | N/A | N/A | N/A | N/A | N/A | 54.89607912 | Normal Concrete Data
425 | 106.3 | 0 | 153.5 | 16.5 | 852.1 | 887.1 | 7 | N/A | N/A | N/A | N/A | N/A | N/A | 49.20100736 | Normal Concrete Data
388.6 | 97.1 | 0 | 157.9 | 12.1 | 852.1 | 925.7 | 7 | N/A | N/A | N/A | N/A | N/A | N/A | 34.90127512 | Normal Concrete Data
531.3 | 0 | 0 | 141.8 | 28.2 | 852.1 | 893.7 | 7 | N/A | N/A | N/A | N/A | N/A | N/A | 46.89815752 | Normal Concrete Data
425 | 106.3 | 0 | 153.5 | 16.5 | 852.1 | 887.1 | 7 | N/A | N/A | N/A | N/A | N/A | N/A | 49.20100736 | Normal Concrete Data
318.8 | 212.5 | 0 | 155.7 | 14.3 | 852.1 | 880.4 | 7 | N/A | N/A | N/A | N/A | N/A | N/A | 33.39821744 | Normal Concrete Data
401.8 | 94.7 | 0 | 147.4 | 11.4 | 946.8 | 852.1 | 7 | N/A | N/A | N/A | N/A | N/A | N/A | 54.09628696 | Normal Concrete Data
362.6 | 189 | 0 | 164.9 | 11.6 | 944.7 | 755.8 | 7 | N/A | N/A | N/A | N/A | N/A | N/A | 55.89581932 | Normal Concrete Data
323.7 | 282.8 | 0 | 183.8 | 10.3 | 942.7 | 659.9 | 7 | N/A | N/A | N/A | N/A | N/A | N/A | 49.80085148 | Normal Concrete Data
379.5 | 151.2 | 0 | 153.9 | 15.9 | 1134.3 | 605 | 7 | N/A | N/A | N/A | N/A | N/A | N/A | 47.09810556 | Normal Concrete Data
362.6 | 189 | 0 | 164.9 | 11.6 | 944.7 | 755.8 | 7 | N/A | N/A | N/A | N/A | N/A | N/A | 55.89581932 | Normal Concrete Data
286.3 | 200.9 | 0 | 144.7 | 11.2 | 1004.6 | 803.7 | 7 | N/A | N/A | N/A | N/A | N/A | N/A | 37.99702236 | Normal Concrete Data
362.6 | 189 | 0 | 164.9 | 11.6 | 944.7 | 755.8 | 7 | N/A | N/A | N/A | N/A | N/A | N/A | 55.89581932 | Normal Concrete Data
439 | 177 | 0 | 186 | 11.1 | 884.9 | 707.9 | 7 | N/A | N/A | N/A | N/A | N/A | N/A | 56.09576736 | Normal Concrete Data
389.9 | 189 | 0 | 145.9 | 22 | 944.7 | 755.8 | 7 | N/A | N/A | N/A | N/A | N/A | N/A | 59.09498796 | Normal Concrete Data
362.6 | 189 | 0 | 164.9 | 11.6 | 944.7 | 755.8 | 7 | N/A | N/A | N/A | N/A | N/A | N/A | 22.89749796 | Normal Concrete Data
337.9 | 189 | 0 | 174.9 | 9.5 | 944.7 | 755.8 | 7 | N/A | N/A | N/A | N/A | N/A | N/A | 35.10122316 | Normal Concrete Data
374 | 189.2 | 0 | 170.1 | 10.1 | 926.1 | 756.7 | 28 | N/A | N/A | N/A | N/A | N/A | N/A | 61.09446836 | Normal Concrete Data
313.3 | 262.2 | 0 | 175.5 | 8.6 | 1046.9 | 611.8 | 28 | N/A | N/A | N/A | N/A | N/A | N/A | 59.79825348 | Normal Concrete Data
425 | 106.3 | 0 | 153.5 | 16.5 | 852.1 | 887.1 | 28 | N/A | N/A | N/A | N/A | N/A | N/A | 60.2946762 | Normal Concrete Data
425 | 106.3 | 0 | 151.4 | 18.6 | 936 | 803.7 | 28 | N/A | N/A | N/A | N/A | N/A | N/A | 61.79773388 | Normal Concrete Data
375 | 93.8 | 0 | 126.6 | 23.4 | 852.1 | 992.6 | 28 | N/A | N/A | N/A | N/A | N/A | N/A | 56.69561148 | Normal Concrete Data
475 | 118.8 | 0 | 181.1 | 8.9 | 852.1 | 781.5 | 28 | N/A | N/A | N/A | N/A | N/A | N/A | 68.29949256 | Normal Concrete Data
469 | 117.2 | 0 | 137.8 | 32.2 | 852.1 | 840.5 | 28 | N/A | N/A | N/A | N/A | N/A | N/A | 66.89985628 | Normal Concrete Data
425 | 106.3 | 0 | 153.5 | 16.5 | 852.1 | 887.1 | 28 | N/A | N/A | N/A | N/A | N/A | N/A | 60.2946762 | Normal Concrete Data
388.6 | 97.1 | 0 | 157.9 | 12.1 | 852.1 | 925.7 | 28 | N/A | N/A | N/A | N/A | N/A | N/A | 50.69717028 | Normal Concrete Data
531.3 | 0 | 0 | 141.8 | 28.2 | 852.1 | 893.7 | 28 | N/A | N/A | N/A | N/A | N/A | N/A | 56.3991368 | Normal Concrete Data
425 | 106.3 | 0 | 153.5 | 16.5 | 852.1 | 887.1 | 28 | N/A | N/A | N/A | N/A | N/A | N/A | 60.2946762 | Normal Concrete Data
318.8 | 212.5 | 0 | 155.7 | 14.3 | 852.1 | 880.4 | 28 | N/A | N/A | N/A | N/A | N/A | N/A | 55.49592324 | Normal Concrete Data
401.8 | 94.7 | 0 | 147.4 | 11.4 | 946.8 | 852.1 | 28 | N/A | N/A | N/A | N/A | N/A | N/A | 68.4994406 | Normal Concrete Data
362.6 | 189 | 0 | 164.9 | 11.6 | 944.7 | 755.8 | 28 | N/A | N/A | N/A | N/A | N/A | N/A | 71.29871316 | Normal Concrete Data
323.7 | 282.8 | 0 | 183.8 | 10.3 | 942.7 | 659.9 | 28 | N/A | N/A | N/A | N/A | N/A | N/A | 74.69782984 | Normal Concrete Data
379.5 | 151.2 | 0 | 153.9 | 15.9 | 1134.3 | 605 | 28 | N/A | N/A | N/A | N/A | N/A | N/A | 52.20022796 | Normal Concrete Data
362.6 | 189 | 0 | 164.9 | 11.6 | 944.7 | 755.8 | 28 | N/A | N/A | N/A | N/A | N/A | N/A | 71.29871316 | Normal Concrete Data
286.3 | 200.9 | 0 | 144.7 | 11.2 | 1004.6 | 803.7 | 28 | N/A | N/A | N/A | N/A | N/A | N/A | 67.69964844 | Normal Concrete Data
362.6 | 189 | 0 | 164.9 | 11.6 | 944.7 | 755.8 | 28 | N/A | N/A | N/A | N/A | N/A | N/A | 71.29871316 | Normal Concrete Data
439 | 177 | 0 | 186 | 11.1 | 884.9 | 707.9 | 28 | N/A | N/A | N/A | N/A | N/A | N/A | 65.99664272 | Normal Concrete Data
389.9 | 189 | 0 | 145.9 | 22 | 944.7 | 755.8 | 28 | N/A | N/A | N/A | N/A | N/A | N/A | 74.4978818 | Normal Concrete Data
362.6 | 189 | 0 | 164.9 | 11.6 | 944.7 | 755.8 | 28 | N/A | N/A | N/A | N/A | N/A | N/A | 71.29871316 | Normal Concrete Data
337.9 | 189 | 0 | 174.9 | 9.5 | 944.7 | 755.8 | 28 | N/A | N/A | N/A | N/A | N/A | N/A | 49.89737812 | Normal Concrete Data
374 | 189.2 | 0 | 170.1 | 10.1 | 926.1 | 756.7 | 56 | N/A | N/A | N/A | N/A | N/A | N/A | 63.3973182 | Normal Concrete Data
313.3 | 262.2 | 0 | 175.5 | 8.6 | 1046.9 | 611.8 | 56 | N/A | N/A | N/A | N/A | N/A | N/A | 64.90037588 | Normal Concrete Data
425 | 106.3 | 0 | 153.5 | 16.5 | 852.1 | 887.1 | 56 | N/A | N/A | N/A | N/A | N/A | N/A | 64.30053176 | Normal Concrete Data
425 | 106.3 | 0 | 151.4 | 18.6 | 936 | 803.7 | 56 | N/A | N/A | N/A | N/A | N/A | N/A | 64.90037588 | Normal Concrete Data
375 | 93.8 | 0 | 126.6 | 23.4 | 852.1 | 992.6 | 56 | N/A | N/A | N/A | N/A | N/A | N/A | 60.19814956 | Normal Concrete Data
475 | 118.8 | 0 | 181.1 | 8.9 | 852.1 | 781.5 | 56 | N/A | N/A | N/A | N/A | N/A | N/A | 72.29845336 | Normal Concrete Data
469 | 117.2 | 0 | 137.8 | 32.2 | 852.1 | 840.5 | 56 | N/A | N/A | N/A | N/A | N/A | N/A | 69.29923276 | Normal Concrete Data
425 | 106.3 | 0 | 153.5 | 16.5 | 852.1 | 887.1 | 56 | N/A | N/A | N/A | N/A | N/A | N/A | 64.30053176 | Normal Concrete Data
388.6 | 97.1 | 0 | 157.9 | 12.1 | 852.1 | 925.7 | 56 | N/A | N/A | N/A | N/A | N/A | N/A | 55.19944856 | Normal Concrete Data
531.3 | 0 | 0 | 141.8 | 28.2 | 852.1 | 893.7 | 56 | N/A | N/A | N/A | N/A | N/A | N/A | 58.79851328 | Normal Concrete Data
425 | 106.3 | 0 | 153.5 | 16.5 | 852.1 | 887.1 | 56 | N/A | N/A | N/A | N/A | N/A | N/A | 64.30053176 | Normal Concrete Data
318.8 | 212.5 | 0 | 155.7 | 14.3 | 852.1 | 880.4 | 56 | N/A | N/A | N/A | N/A | N/A | N/A | 66.10006412 | Normal Concrete Data
401.8 | 94.7 | 0 | 147.4 | 11.4 | 946.8 | 852.1 | 56 | N/A | N/A | N/A | N/A | N/A | N/A | 73.69808964 | Normal Concrete Data
362.6 | 189 | 0 | 164.9 | 11.6 | 944.7 | 755.8 | 56 | N/A | N/A | N/A | N/A | N/A | N/A | 77.29715436 | Normal Concrete Data
323.7 | 282.8 | 0 | 183.8 | 10.3 | 942.7 | 659.9 | 56 | N/A | N/A | N/A | N/A | N/A | N/A | 80.19984832 | Normal Concrete Data
379.5 | 151.2 | 0 | 153.9 | 15.9 | 1134.3 | 605 | 56 | N/A | N/A | N/A | N/A | N/A | N/A | 54.89607912 | Normal Concrete Data
362.6 | 189 | 0 | 164.9 | 11.6 | 944.7 | 755.8 | 56 | N/A | N/A | N/A | N/A | N/A | N/A | 77.29715436 | Normal Concrete Data
286.3 | 200.9 | 0 | 144.7 | 11.2 | 1004.6 | 803.7 | 56 | N/A | N/A | N/A | N/A | N/A | N/A | 72.99482412 | Normal Concrete Data
362.6 | 189 | 0 | 164.9 | 11.6 | 944.7 | 755.8 | 56 | N/A | N/A | N/A | N/A | N/A | N/A | 77.29715436 | Normal Concrete Data
439 | 177 | 0 | 186 | 11.1 | 884.9 | 707.9 | 56 | N/A | N/A | N/A | N/A | N/A | N/A | 71.69860924 | Normal Concrete Data
389.9 | 189 | 0 | 145.9 | 22 | 944.7 | 755.8 | 56 | N/A | N/A | N/A | N/A | N/A | N/A | 79.40005616 | Normal Concrete Data
362.6 | 189 | 0 | 164.9 | 11.6 | 944.7 | 755.8 | 56 | N/A | N/A | N/A | N/A | N/A | N/A | 77.29715436 | Normal Concrete Data
337.9 | 189 | 0 | 174.9 | 9.5 | 944.7 | 755.8 | 56 | N/A | N/A | N/A | N/A | N/A | N/A | 59.89478012 | Normal Concrete Data
374 | 189.2 | 0 | 170.1 | 10.1 | 926.1 | 756.7 | 91 | N/A | N/A | N/A | N/A | N/A | N/A | 64.90037588 | Normal Concrete Data
313.3 | 262.2 | 0 | 175.5 | 8.6 | 1046.9 | 611.8 | 91 | N/A | N/A | N/A | N/A | N/A | N/A | 66.59648684 | Normal Concrete Data
425 | 106.3 | 0 | 153.5 | 16.5 | 852.1 | 887.1 | 91 | N/A | N/A | N/A | N/A | N/A | N/A | 65.19685056 | Normal Concrete Data
425 | 106.3 | 0 | 151.4 | 18.6 | 936 | 803.7 | 91 | N/A | N/A | N/A | N/A | N/A | N/A | 66.69990824 | Normal Concrete Data
375 | 93.8 | 0 | 126.6 | 23.4 | 852.1 | 992.6 | 91 | N/A | N/A | N/A | N/A | N/A | N/A | 62.5009994 | Normal Concrete Data
475 | 118.8 | 0 | 181.1 | 8.9 | 852.1 | 781.5 | 91 | N/A | N/A | N/A | N/A | N/A | N/A | 74.19451236 | Normal Concrete Data
469 | 117.2 | 0 | 137.8 | 32.2 | 852.1 | 840.5 | 91 | N/A | N/A | N/A | N/A | N/A | N/A | 70.69886904 | Normal Concrete Data
425 | 106.3 | 0 | 153.5 | 16.5 | 852.1 | 887.1 | 91 | N/A | N/A | N/A | N/A | N/A | N/A | 65.19685056 | Normal Concrete Data
388.6 | 97.1 | 0 | 157.9 | 12.1 | 852.1 | 925.7 | 91 | N/A | N/A | N/A | N/A | N/A | N/A | 57.59882504 | Normal Concrete Data
531.3 | 0 | 0 | 141.8 | 28.2 | 852.1 | 893.7 | 91 | N/A | N/A | N/A | N/A | N/A | N/A | 59.19840936 | Normal Concrete Data
425 | 106.3 | 0 | 153.5 | 16.5 | 852.1 | 887.1 | 91 | N/A | N/A | N/A | N/A | N/A | N/A | 65.19685056 | Normal Concrete Data
318.8 | 212.5 | 0 | 155.7 | 14.3 | 852.1 | 880.4 | 91 | N/A | N/A | N/A | N/A | N/A | N/A | 68.09954452 | Normal Concrete Data
401.8 | 94.7 | 0 | 147.4 | 11.4 | 946.8 | 852.1 | 91 | N/A | N/A | N/A | N/A | N/A | N/A | 75.497622 | Normal Concrete Data
362.6 | 189 | 0 | 164.9 | 11.6 | 944.7 | 755.8 | 91 | N/A | N/A | N/A | N/A | N/A | N/A | 79.29663476 | Normal Concrete Data
379.5 | 151.2 | 0 | 153.9 | 15.9 | 1134.3 | 605 | 91 | N/A | N/A | N/A | N/A | N/A | N/A | 56.49566344 | Normal Concrete Data
362.6 | 189 | 0 | 164.9 | 11.6 | 944.7 | 755.8 | 91 | N/A | N/A | N/A | N/A | N/A | N/A | 79.29663476 | Normal Concrete Data
286.3 | 200.9 | 0 | 144.7 | 11.2 | 1004.6 | 803.7 | 91 | N/A | N/A | N/A | N/A | N/A | N/A | 76.80073164 | Normal Concrete Data
362.6 | 189 | 0 | 164.9 | 11.6 | 944.7 | 755.8 | 91 | N/A | N/A | N/A | N/A | N/A | N/A | 79.29663476 | Normal Concrete Data
439 | 177 | 0 | 186 | 11.1 | 884.9 | 707.9 | 91 | N/A | N/A | N/A | N/A | N/A | N/A | 73.29819356 | Normal Concrete Data
389.9 | 189 | 0 | 145.9 | 22 | 944.7 | 755.8 | 91 | N/A | N/A | N/A | N/A | N/A | N/A | 82.5992248 | Normal Concrete Data
362.6 | 189 | 0 | 164.9 | 11.6 | 944.7 | 755.8 | 91 | N/A | N/A | N/A | N/A | N/A | N/A | 79.29663476 | Normal Concrete Data
337.9 | 189 | 0 | 174.9 | 9.5 | 944.7 | 755.8 | 91 | N/A | N/A | N/A | N/A | N/A | N/A | 67.79617508 | Normal Concrete Data
222.36 | 0 | 96.67 | 189.29 | 4.46 | 967.08 | 870.32 | 3 | N/A | N/A | N/A | N/A | N/A | N/A | 11.57630204 | Normal Concrete Data
222.36 | 0 | 96.67 | 189.29 | 4.46 | 967.08 | 870.32 | 14 | N/A | N/A | N/A | N/A | N/A | N/A | 24.44881896 | Normal Concrete Data
222.36 | 0 | 96.67 | 189.29 | 4.46 | 967.08 | 870.32 | 28 | N/A | N/A | N/A | N/A | N/A | N/A | 24.8900836 | Normal Concrete Data
222.36 | 0 | 96.67 | 189.29 | 4.46 | 967.08 | 870.32 | 56 | N/A | N/A | N/A | N/A | N/A | N/A | 29.44751996 | Normal Concrete Data
222.36 | 0 | 96.67 | 189.29 | 4.46 | 967.08 | 870.32 | 100 | N/A | N/A | N/A | N/A | N/A | N/A | 40.7135578 | Normal Concrete Data
233.81 | 0 | 94.58 | 197.89 | 4.567 | 947.04 | 852.16 | 3 | N/A | N/A | N/A | N/A | N/A | N/A | 10.38350856 | Normal Concrete Data
233.81 | 0 | 94.58 | 197.89 | 4.567 | 947.04 | 852.16 | 14 | N/A | N/A | N/A | N/A | N/A | N/A | 22.13907436 | Normal Concrete Data
233.81 | 0 | 94.58 | 197.89 | 4.567 | 947.04 | 852.16 | 28 | N/A | N/A | N/A | N/A | N/A | N/A | 22.83544512 | Normal Concrete Data
233.81 | 0 | 94.58 | 197.89 | 4.567 | 947.04 | 852.16 | 56 | N/A | N/A | N/A | N/A | N/A | N/A | 27.66177712 | Normal Concrete Data
233.81 | 0 | 94.58 | 197.89 | 4.567 | 947.04 | 852.16 | 100 | N/A | N/A | N/A | N/A | N/A | N/A | 34.55653712 | Normal Concrete Data
194.68 | 0 | 100.52 | 165.62 | 7.48 | 1006.4 | 905.9 | 3 | N/A | N/A | N/A | N/A | N/A | N/A | 12.45193656 | Normal Concrete Data
194.68 | 0 | 100.52 | 165.62 | 7.48 | 1006.4 | 905.9 | 14 | N/A | N/A | N/A | N/A | N/A | N/A | 24.98661024 | Normal Concrete Data
194.68 | 0 | 100.52 | 165.62 | 7.48 | 1006.4 | 905.9 | 28 | N/A | N/A | N/A | N/A | N/A | N/A | 25.72434956 | Normal Concrete Data
194.68 | 0 | 100.52 | 165.62 | 7.48 | 1006.4 | 905.9 | 56 | N/A | N/A | N/A | N/A | N/A | N/A | 33.96358776 | Normal Concrete Data
194.68 | 0 | 100.52 | 165.62 | 7.48 | 1006.4 | 905.9 | 100 | N/A | N/A | N/A | N/A | N/A | N/A | 37.34202016 | Normal Concrete Data
190.68 | 0 | 125.4 | 162.14 | 7.77 | 1090 | 804.01 | 3 | N/A | N/A | N/A | N/A | N/A | N/A | 15.04436632 | Normal Concrete Data
190.68 | 0 | 125.4 | 162.14 | 7.77 | 1090 | 804.01 | 14 | N/A | N/A | N/A | N/A | N/A | N/A | 21.0634918 | Normal Concrete Data
190.68 | 0 | 125.4 | 162.14 | 7.77 | 1090 | 804.01 | 28 | N/A | N/A | N/A | N/A | N/A | N/A | 26.40003604 | Normal Concrete Data
190.68 | 0 | 125.4 | 162.14 | 7.77 | 1090 | 804.01 | 56 | N/A | N/A | N/A | N/A | N/A | N/A | 35.34253976 | Normal Concrete Data
190.68 | 0 | 125.4 | 162.14 | 7.77 | 1090 | 804.01 | 100 | N/A | N/A | N/A | N/A | N/A | N/A | 40.56876784 | Normal Concrete Data
212.07 | 0 | 121.62 | 180.31 | 5.69 | 1057.6 | 779.32 | 3 | N/A | N/A | N/A | N/A | N/A | N/A | 12.47262084 | Normal Concrete Data
212.07 | 0 | 121.62 | 180.31 | 5.69 | 1057.6 | 779.32 | 14 | N/A | N/A | N/A | N/A | N/A | N/A | 20.91870184 | Normal Concrete Data
212.07 | 0 | 121.62 | 180.31 | 5.69 | 1057.6 | 779.32 | 28 | N/A | N/A | N/A | N/A | N/A | N/A | 24.90387312 | Normal Concrete Data
212.07 | 0 | 121.62 | 180.31 | 5.69 | 1057.6 | 779.32 | 56 | N/A | N/A | N/A | N/A | N/A | N/A | 34.20490436 | Normal Concrete Data
212.07 | 0 | 121.62 | 180.31 | 5.69 | 1057.6 | 779.32 | 100 | N/A | N/A | N/A | N/A | N/A | N/A | 39.6103962 | Normal Concrete Data
229.97 | 0 | 118.31 | 195.47 | 4.63 | 1029.4 | 758.59 | 3 | N/A | N/A | N/A | N/A | N/A | N/A | 10.0318758 | Normal Concrete Data
229.97 | 0 | 118.31 | 195.47 | 4.63 | 1029.4 | 758.59 | 14 | N/A | N/A | N/A | N/A | N/A | N/A | 20.08443588 | Normal Concrete Data
229.97 | 0 | 118.31 | 195.47 | 4.63 | 1029.4 | 758.59 | 28 | N/A | N/A | N/A | N/A | N/A | N/A | 24.48329276 | Normal Concrete Data
229.97 | 0 | 118.31 | 195.47 | 4.63 | 1029.4 | 758.59 | 56 | N/A | N/A | N/A | N/A | N/A | N/A | 31.53663224 | Normal Concrete Data
229.97 | 0 | 118.31 | 195.47 | 4.63 | 1029.4 | 758.59 | 100 | N/A | N/A | N/A | N/A | N/A | N/A | 35.34253976 | Normal Concrete Data
190.34 | 0 | 125.18 | 161.85 | 9.88 | 1088.1 | 802.59 | 3 | N/A | N/A | N/A | N/A | N/A | N/A | 9.4458212 | Normal Concrete Data
190.34 | 0 | 125.18 | 161.85 | 9.88 | 1088.1 | 802.59 | 14 | N/A | N/A | N/A | N/A | N/A | N/A | 22.7182342 | Normal Concrete Data
190.34 | 0 | 125.18 | 161.85 | 9.88 | 1088.1 | 802.59 | 28 | N/A | N/A | N/A | N/A | N/A | N/A | 28.46846404 | Normal Concrete Data
190.34 | 0 | 125.18 | 161.85 | 9.88 | 1088.1 | 802.59 | 56 | N/A | N/A | N/A | N/A | N/A | N/A | 38.56239268 | Normal Concrete Data
190.34 | 0 | 125.18 | 161.85 | 9.88 | 1088.1 | 802.59 | 100 | N/A | N/A | N/A | N/A | N/A | N/A | 40.38950408 | Normal Concrete Data
166.09 | 0 | 163.27 | 176.46 | 4.49 | 1058.6 | 780.09 | 3 | N/A | N/A | N/A | N/A | N/A | N/A | 10.76272036 | Normal Concrete Data
166.09 | 0 | 163.27 | 176.46 | 4.49 | 1058.6 | 780.09 | 14 | N/A | N/A | N/A | N/A | N/A | N/A | 25.48303296 | Normal Concrete Data
166.09 | 0 | 163.27 | 176.46 | 4.49 | 1058.6 | 780.09 | 28 | N/A | N/A | N/A | N/A | N/A | N/A | 21.53923024 | Normal Concrete Data
166.09 | 0 | 163.27 | 176.46 | 4.49 | 1058.6 | 780.09 | 56 | N/A | N/A | N/A | N/A | N/A | N/A | 28.62704352 | Normal Concrete Data
166.09 | 0 | 163.27 | 176.46 | 4.49 | 1058.6 | 780.09 | 100 | N/A | N/A | N/A | N/A | N/A | N/A | 33.5430074 | Normal Concrete Data
167.95 | 42.08 | 163.83 | 121.75 | 5.72 | 1058.7 | 780.11 | 3 | N/A | N/A | N/A | N/A | N/A | N/A | 7.74971024 | Normal Concrete Data
167.95 | 42.08 | 163.83 | 121.75 | 5.72 | 1058.7 | 780.11 | 14 | N/A | N/A | N/A | N/A | N/A | N/A | 17.8229546 | Normal Concrete Data
167.95 | 42.08 | 163.83 | 121.75 | 5.72 | 1058.7 | 780.11 | 28 | N/A | N/A | N/A | N/A | N/A | N/A | 24.24197616 | Normal Concrete Data
167.95 | 42.08 | 163.83 | 121.75 | 5.72 | 1058.7 | 780.11 | 56 | N/A | N/A | N/A | N/A | N/A | N/A | 32.8535314 | Normal Concrete Data
167.95 | 42.08 | 163.83 | 121.75 | 5.72 | 1058.7 | 780.11 | 100 | N/A | N/A | N/A | N/A | N/A | N/A | 39.2311844 | Normal Concrete Data
213.72 | 98.05 | 24.51 | 181.71 | 6.86 | 1065.8 | 785.38 | 3 | N/A | N/A | N/A | N/A | N/A | N/A | 17.9953236 | Normal Concrete Data
213.72 | 98.05 | 24.51 | 181.71 | 6.86 | 1065.8 | 785.38 | 14 | N/A | N/A | N/A | N/A | N/A | N/A | 30.38520732 | Normal Concrete Data
213.72 | 98.05 | 24.51 | 181.71 | 6.86 | 1065.8 | 785.38 | 28 | N/A | N/A | N/A | N/A | N/A | N/A | 45.70536404 | Normal Concrete Data
213.72 | 98.05 | 24.51 | 181.71 | 6.86 | 1065.8 | 785.38 | 56 | N/A | N/A | N/A | N/A | N/A | N/A | 50.77301264 | Normal Concrete Data
213.72 | 98.05 | 24.51 | 181.71 | 6.86 | 1065.8 | 785.38 | 100 | N/A | N/A | N/A | N/A | N/A | N/A | 53.90323368 | Normal Concrete Data
213.76 | 98.06 | 24.52 | 181.74 | 6.65 | 1066 | 785.52 | 3 | N/A | N/A | N/A | N/A | N/A | N/A | 13.18278112 | Normal Concrete Data
213.76 | 98.06 | 24.52 | 181.74 | 6.65 | 1066 | 785.52 | 14 | N/A | N/A | N/A | N/A | N/A | N/A | 17.83674412 | Normal Concrete Data
213.76 | 98.06 | 24.52 | 181.74 | 6.65 | 1066 | 785.52 | 28 | N/A | N/A | N/A | N/A | N/A | N/A | 40.2309246 | Normal Concrete Data
213.76 | 98.06 | 24.52 | 181.74 | 6.65 | 1066 | 785.52 | 56 | N/A | N/A | N/A | N/A | N/A | N/A | 47.13257936 | Normal Concrete Data
213.76 | 98.06 | 24.52 | 181.74 | 6.65 | 1066 | 785.52 | 100 | N/A | N/A | N/A | N/A | N/A | N/A | 49.97322048 | Normal Concrete Data
229.68 | 0 | 118.16 | 195.23 | 6.13 | 1028.1 | 757.63 | 3 | N/A | N/A | N/A | N/A | N/A | N/A | 13.35515012 | Normal Concrete Data
229.68 | 0 | 118.16 | 195.23 | 6.13 | 1028.1 | 757.63 | 14 | N/A | N/A | N/A | N/A | N/A | N/A | 22.31833812 | Normal Concrete Data
229.68 | 0 | 118.16 | 195.23 | 6.13 | 1028.1 | 757.63 | 28 | N/A | N/A | N/A | N/A | N/A | N/A | 24.53845084 | Normal Concrete Data
229.68 | 0 | 118.16 | 195.23 | 6.13 | 1028.1 | 757.63 | 56 | N/A | N/A | N/A | N/A | N/A | N/A | 31.35047372 | Normal Concrete Data
229.68 | 0 | 118.16 | 195.23 | 6.13 | 1028.1 | 757.63 | 100 | N/A | N/A | N/A | N/A | N/A | N/A | 40.85834776 | Normal Concrete Data
238.05 | 0 | 94.11 | 186.66 | 7 | 949.91 | 847.01 | 3 | N/A | N/A | N/A | N/A | N/A | N/A | 19.93275116 | Normal Concrete Data
238.05 | 0 | 94.11 | 186.66 | 7 | 949.91 | 847.01 | 14 | N/A | N/A | N/A | N/A | N/A | N/A | 25.68987576 | Normal Concrete Data
238.05 | 0 | 94.11 | 186.66 | 7 | 949.91 | 847.01 | 28 | N/A | N/A | N/A | N/A | N/A | N/A | 30.2335226 | Normal Concrete Data
238.05 | 0 | 94.11 | 186.66 | 7 | 949.91 | 847.01 | 56 | N/A | N/A | N/A | N/A | N/A | N/A | 39.58971192 | Normal Concrete Data
238.05 | 0 | 94.11 | 186.66 | 7 | 949.91 | 847.01 | 100 | N/A | N/A | N/A | N/A | N/A | N/A | 44.298833 | Normal Concrete Data
250 | 0 | 95.69 | 187.42 | 5.53 | 956.86 | 861.17 | 3 | N/A | N/A | N/A | N/A | N/A | N/A | 13.81709904 | Normal Concrete Data
250 | 0 | 95.69 | 187.42 | 5.53 | 956.86 | 861.17 | 14 | N/A | N/A | N/A | N/A | N/A | N/A | 24.91766264 | Normal Concrete Data
250 | 0 | 95.69 | 187.42 | 5.53 | 956.86 | 861.17 | 28 | N/A | N/A | N/A | N/A | N/A | N/A | 29.21999288 | Normal Concrete Data
250 | 0 | 95.69 | 187.42 | 5.53 | 956.86 | 861.17 | 56 | N/A | N/A | N/A | N/A | N/A | N/A | 38.32797084 | Normal Concrete Data
250 | 0 | 95.69 | 187.42 | 5.53 | 956.86 | 861.17 | 100 | N/A | N/A | N/A | N/A | N/A | N/A | 42.34761592 | Normal Concrete Data
212.52 | 0 | 100.37 | 159.32 | 8.71 | 1007.8 | 903.59 | 3 | N/A | N/A | N/A | N/A | N/A | N/A | 13.54130864 | Normal Concrete Data
212.52 | 0 | 100.37 | 159.32 | 8.71 | 1007.8 | 903.59 | 14 | N/A | N/A | N/A | N/A | N/A | N/A | 26.31040416 | Normal Concrete Data
212.52 | 0 | 100.37 | 159.32 | 8.71 | 1007.8 | 903.59 | 28 | N/A | N/A | N/A | N/A | N/A | N/A | 31.64005364 | Normal Concrete Data
212.52 | 0 | 100.37 | 159.32 | 8.71 | 1007.8 | 903.59 | 56 | N/A | N/A | N/A | N/A | N/A | N/A | 42.54756396 | Normal Concrete Data
212.52 | 0 | 100.37 | 159.32 | 8.71 | 1007.8 | 903.59 | 100 | N/A | N/A | N/A | N/A | N/A | N/A | 42.919881 | Normal Concrete Data
212.57 | 0 | 100.39 | 159.35 | 10.37 | 1003.8 | 903.79 | 3 | N/A | N/A | N/A | N/A | N/A | N/A | 13.33446584 | Normal Concrete Data
212.57 | 0 | 100.39 | 159.35 | 10.37 | 1003.8 | 903.79 | 14 | N/A | N/A | N/A | N/A | N/A | N/A | 25.3727168 | Normal Concrete Data
212.57 | 0 | 100.39 | 159.35 | 10.37 | 1003.8 | 903.79 | 28 | N/A | N/A | N/A | N/A | N/A | N/A | 37.404073 | Normal Concrete Data
212.57 | 0 | 100.39 | 159.35 | 10.37 | 1003.8 | 903.79 | 56 | N/A | N/A | N/A | N/A | N/A | N/A | 44.39535964 | Normal Concrete Data
212.57 | 0 | 100.39 | 159.35 | 10.37 | 1003.8 | 903.79 | 100 | N/A | N/A | N/A | N/A | N/A | N/A | 47.73931824 | Normal Concrete Data
212 | 0 | 124.78 | 159 | 7.84 | 1085.4 | 799.54 | 3 | N/A | N/A | N/A | N/A | N/A | N/A | 19.51906556 | Normal Concrete Data
212 | 0 | 124.78 | 159 | 7.84 | 1085.4 | 799.54 | 14 | N/A | N/A | N/A | N/A | N/A | N/A | 31.35047372 | Normal Concrete Data
212 | 0 | 124.78 | 159 | 7.84 | 1085.4 | 799.54 | 28 | N/A | N/A | N/A | N/A | N/A | N/A | 38.50033984 | Normal Concrete Data
212 | 0 | 124.78 | 159 | 7.84 | 1085.4 | 799.54 | 56 | N/A | N/A | N/A | N/A | N/A | N/A | 45.08483564 | Normal Concrete Data
212 | 0 | 124.78 | 159 | 7.84 | 1085.4 | 799.54 | 100 | N/A | N/A | N/A | N/A | N/A | N/A | 47.8151606 | Normal Concrete Data
231.75 | 0 | 121.62 | 173.96 | 6.72 | 1056.4 | 778.45 | 3 | N/A | N/A | N/A | N/A | N/A | N/A | 15.43736764 | Normal Concrete Data
231.75 | 0 | 121.62 | 173.96 | 6.72 | 1056.4 | 778.45 | 14 | N/A | N/A | N/A | N/A | N/A | N/A | 26.77235308 | Normal Concrete Data
231.75 | 0 | 121.62 | 173.96 | 6.72 | 1056.4 | 778.45 | 28 | N/A | N/A | N/A | N/A | N/A | N/A | 33.72916592 | Normal Concrete Data
231.75 | 0 | 121.62 | 173.96 | 6.72 | 1056.4 | 778.45 | 56 | N/A | N/A | N/A | N/A | N/A | N/A | 42.69924868 | Normal Concrete Data
231.75 | 0 | 121.62 | 173.96 | 6.72 | 1056.4 | 778.45 | 100 | N/A | N/A | N/A | N/A | N/A | N/A | 45.83636448 | Normal Concrete Data
251.37 | 0 | 118.27 | 188.45 | 5.75 | 1028.4 | 757.73 | 3 | N/A | N/A | N/A | N/A | N/A | N/A | 17.22311048 | Normal Concrete Data
251.37 | 0 | 118.27 | 188.45 | 5.75 | 1028.4 | 757.73 | 14 | N/A | N/A | N/A | N/A | N/A | N/A | 29.93015316 | Normal Concrete Data
251.37 | 0 | 118.27 | 188.45 | 5.75 | 1028.4 | 757.73 | 28 | N/A | N/A | N/A | N/A | N/A | N/A | 29.65436276 | Normal Concrete Data
251.37 | 0 | 118.27 | 188.45 | 5.75 | 1028.4 | 757.73 | 56 | N/A | N/A | N/A | N/A | N/A | N/A | 36.96970312 | Normal Concrete Data
251.37 | 0 | 118.27 | 188.45 | 5.75 | 1028.4 | 757.73 | 100 | N/A | N/A | N/A | N/A | N/A | N/A | 43.58177796 | Normal Concrete Data
251.37 | 0 | 118.27 | 188.45 | 6.35 | 1028.4 | 757.73 | 3 | N/A | N/A | N/A | N/A | N/A | N/A | 13.12072828 | Normal Concrete Data
251.37 | 0 | 118.27 | 188.45 | 6.35 | 1028.4 | 757.73 | 14 | N/A | N/A | N/A | N/A | N/A | N/A | 24.42813468 | Normal Concrete Data
251.37 | 0 | 118.27 | 188.45 | 6.35 | 1028.4 | 757.73 | 28 | N/A | N/A | N/A | N/A | N/A | N/A | 32.66047812 | Normal Concrete Data
251.37 | 0 | 118.27 | 188.45 | 6.35 | 1028.4 | 757.73 | 56 | N/A | N/A | N/A | N/A | N/A | N/A | 36.63875464 | Normal Concrete Data
251.37 | 0 | 118.27 | 188.45 | 6.35 | 1028.4 | 757.73 | 100 | N/A | N/A | N/A | N/A | N/A | N/A | 44.20920112 | Normal Concrete Data
181.38 | 0 | 167.01 | 169.59 | 7.56 | 1055.6 | 777.8 | 3 | N/A | N/A | N/A | N/A | N/A | N/A | 13.62404576 | Normal Concrete Data
181.38 | 0 | 167.01 | 169.59 | 7.56 | 1055.6 | 777.8 | 14 | N/A | N/A | N/A | N/A | N/A | N/A | 21.60128308 | Normal Concrete Data
181.38 | 0 | 167.01 | 169.59 | 7.56 | 1055.6 | 777.8 | 28 | N/A | N/A | N/A | N/A | N/A | N/A | 27.77209328 | Normal Concrete Data
181.38 | 0 | 167.01 | 169.59 | 7.56 | 1055.6 | 777.8 | 56 | N/A | N/A | N/A | N/A | N/A | N/A | 35.57006684 | Normal Concrete Data
181.38 | 0 | 167.01 | 169.59 | 7.56 | 1055.6 | 777.8 | 100 | N/A | N/A | N/A | N/A | N/A | N/A | 45.3675208 | Normal Concrete Data
182.04 | 45.21 | 121.97 | 170.21 | 8.19 | 1059.4 | 780.65 | 3 | N/A | N/A | N/A | N/A | N/A | N/A | 7.31534036 | Normal Concrete Data
182.04 | 45.21 | 121.97 | 170.21 | 8.19 | 1059.4 | 780.65 | 14 | N/A | N/A | N/A | N/A | N/A | N/A | 21.50475644 | Normal Concrete Data
182.04 | 45.21 | 121.97 | 170.21 | 8.19 | 1059.4 | 780.65 | 28 | N/A | N/A | N/A | N/A | N/A | N/A | 31.2677366 | Normal Concrete Data
182.04 | 45.21 | 121.97 | 170.21 | 8.19 | 1059.4 | 780.65 | 56 | N/A | N/A | N/A | N/A | N/A | N/A | 43.49904084 | Normal Concrete Data
182.04 | 45.21 | 121.97 | 170.21 | 8.19 | 1059.4 | 780.65 | 100 | N/A | N/A | N/A | N/A | N/A | N/A | 48.67011084 | Normal Concrete Data
168.88 | 42.22 | 124.25 | 158.33 | 10.83 | 1080.8 | 796.15 | 3 | N/A | N/A | N/A | N/A | N/A | N/A | 7.39807748 | Normal Concrete Data
168.88 | 42.22 | 124.25 | 158.33 | 10.83 | 1080.8 | 796.15 | 14 | N/A | N/A | N/A | N/A | N/A | N/A | 23.5111316 | Normal Concrete Data
168.88 | 42.22 | 124.25 | 158.33 | 10.83 | 1080.8 | 796.15 | 28 | N/A | N/A | N/A | N/A | N/A | N/A | 31.11605188 | Normal Concrete Data
168.88 | 42.22 | 124.25 | 158.33 | 10.83 | 1080.8 | 796.15 | 56 | N/A | N/A | N/A | N/A | N/A | N/A | 39.14844728 | Normal Concrete Data
168.88 | 42.22 | 124.25 | 158.33 | 10.83 | 1080.8 | 796.15 | 100 | N/A | N/A | N/A | N/A | N/A | N/A | 48.15300384 | Normal Concrete Data
290.35 | 0 | 96.18 | 168.08 | 9.41 | 961.18 | 865 | 3 | N/A | N/A | N/A | N/A | N/A | N/A | 22.50449664 | Normal Concrete Data
290.35 | 0 | 96.18 | 168.08 | 9.41 | 961.18 | 865 | 14 | N/A | N/A | N/A | N/A | N/A | N/A | 34.67374804 | Normal Concrete Data
290.35 | 0 | 96.18 | 168.08 | 9.41 | 961.18 | 865 | 28 | N/A | N/A | N/A | N/A | N/A | N/A | 34.73580088 | Normal Concrete Data
290.35 | 0 | 96.18 | 168.08 | 9.41 | 961.18 | 865 | 56 | N/A | N/A | N/A | N/A | N/A | N/A | 45.08483564 | Normal Concrete Data
290.35 | 0 | 96.18 | 168.08 | 9.41 | 961.18 | 865 | 100 | N/A | N/A | N/A | N/A | N/A | N/A | 48.97348028 | Normal Concrete Data
277.05 | 0 | 97.39 | 160.6 | 11.83 | 973.9 | 875.61 | 3 | N/A | N/A | N/A | N/A | N/A | N/A | 23.13881456 | Normal Concrete Data
277.05 | 0 | 97.39 | 160.6 | 11.83 | 973.9 | 875.61 | 14 | N/A | N/A | N/A | N/A | N/A | N/A | 41.885667 | Normal Concrete Data
277.05 | 0 | 97.39 | 160.6 | 11.83 | 973.9 | 875.61 | 28 | N/A | N/A | N/A | N/A | N/A | N/A | 48.28400428 | Normal Concrete Data
277.05 | 0 | 97.39 | 160.6 | 11.83 | 973.9 | 875.61 | 56 | N/A | N/A | N/A | N/A | N/A | N/A | 51.03501352 | Normal Concrete Data
277.05 | 0 | 97.39 | 160.6 | 11.83 | 973.9 | 875.61 | 100 | N/A | N/A | N/A | N/A | N/A | N/A | 55.6407132 | Normal Concrete Data
295.71 | 0 | 95.64 | 171.54 | 8.87 | 955.14 | 859.2 | 3 | N/A | N/A | N/A | N/A | N/A | N/A | 22.94576128 | Normal Concrete Data
295.71 | 0 | 95.64 | 171.54 | 8.87 | 955.14 | 859.2 | 14 | N/A | N/A | N/A | N/A | N/A | N/A | 35.2322236 | Normal Concrete Data
295.71 | 0 | 95.64 | 171.54 | 8.87 | 955.14 | 859.2 | 28 | N/A | N/A | N/A | N/A | N/A | N/A | 39.94134468 | Normal Concrete Data
295.71 | 0 | 95.64 | 171.54 | 8.87 | 955.14 | 859.2 | 56 | N/A | N/A | N/A | N/A | N/A | N/A | 48.71837416 | Normal Concrete Data
295.71 | 0 | 95.64 | 171.54 | 8.87 | 955.14 | 859.2 | 100 | N/A | N/A | N/A | N/A | N/A | N/A | 52.04164848 | Normal Concrete Data
251.81 | 0 | 99.94 | 146.14 | 12.35 | 1006 | 899.76 | 3 | N/A | N/A | N/A | N/A | N/A | N/A | 21.02212324 | Normal Concrete Data
251.81 | 0 | 99.94 | 146.14 | 12.35 | 1006 | 899.76 | 14 | N/A | N/A | N/A | N/A | N/A | N/A | 33.35684888 | Normal Concrete Data
251.81 | 0 | 99.94 | 146.14 | 12.35 | 1006 | 899.76 | 28 | N/A | N/A | N/A | N/A | N/A | N/A | 33.94290348 | Normal Concrete Data
251.81 | 0 | 99.94 | 146.14 | 12.35 | 1006 | 899.76 | 56 | N/A | N/A | N/A | N/A | N/A | N/A | 44.14025352 | Normal Concrete Data
251.81 | 0 | 99.94 | 146.14 | 12.35 | 1006 | 899.76 | 100 | N/A | N/A | N/A | N/A | N/A | N/A | 45.3675208 | Normal Concrete Data
249.1 | 0 | 98.75 | 158.11 | 12.8 | 987.76 | 889.01 | 3 | N/A | N/A | N/A | N/A | N/A | N/A | 15.36152528 | Normal Concrete Data
249.1 | 0 | 98.75 | 158.11 | 12.8 | 987.76 | 889.01 | 14 | N/A | N/A | N/A | N/A | N/A | N/A | 28.6822016 | Normal Concrete Data
249.1 | 0 | 98.75 | 158.11 | 12.8 | 987.76 | 889.01 | 28 | N/A | N/A | N/A | N/A | N/A | N/A | 30.84715624 | Normal Concrete Data
249.1 | 0 | 98.75 | 158.11 | 12.8 | 987.76 | 889.01 | 56 | N/A | N/A | N/A | N/A | N/A | N/A | 42.03045696 | Normal Concrete Data
249.1 | 0 | 98.75 | 158.11 | 12.8 | 987.76 | 889.01 | 100 | N/A | N/A | N/A | N/A | N/A | N/A | 51.0556978 | Normal Concrete Data
252.31 | 0 | 98.75 | 146.25 | 14.17 | 987.76 | 889.01 | 3 | N/A | N/A | N/A | N/A | N/A | N/A | 21.78054684 | Normal Concrete Data
252.31 | 0 | 98.75 | 146.25 | 14.17 | 987.76 | 889.01 | 14 | N/A | N/A | N/A | N/A | N/A | N/A | 42.29245784 | Normal Concrete Data
252.31 | 0 | 98.75 | 146.25 | 14.17 | 987.76 | 889.01 | 28 | N/A | N/A | N/A | N/A | N/A | N/A | 50.60064364 | Normal Concrete Data
252.31 | 0 | 98.75 | 146.25 | 14.17 | 987.76 | 889.01 | 56 | N/A | N/A | N/A | N/A | N/A | N/A | 55.82687172 | Normal Concrete Data
252.31 | 0 | 98.75 | 146.25 | 14.17 | 987.76 | 889.01 | 100 | N/A | N/A | N/A | N/A | N/A | N/A | 60.9496784 | Normal Concrete Data
246.83 | 0 | 125.08 | 143.3 | 11.99 | 1086.8 | 800.89 | 3 | N/A | N/A | N/A | N/A | N/A | N/A | 23.52492112 | Normal Concrete Data
246.83 | 0 | 125.08 | 143.3 | 11.99 | 1086.8 | 800.89 | 14 | N/A | N/A | N/A | N/A | N/A | N/A | 42.21661548 | Normal Concrete Data
246.83 | 0 | 125.08 | 143.3 | 11.99 | 1086.8 | 800.89 | 28 | N/A | N/A | N/A | N/A | N/A | N/A | 52.5035974 | Normal Concrete Data
246.83 | 0 | 125.08 | 143.3 | 11.99 | 1086.8 | 800.89 | 56 | N/A | N/A | N/A | N/A | N/A | N/A | 60.32225524 | Normal Concrete Data
246.83 | 0 | 125.08 | 143.3 | 11.99 | 1086.8 | 800.89 | 100 | N/A | N/A | N/A | N/A | N/A | N/A | 66.42411784 | Normal Concrete Data
275.07 | 0 | 121.35 | 159.48 | 9.9 | 1053.6 | 777.5 | 3 | N/A | N/A | N/A | N/A | N/A | N/A | 23.80071152 | Normal Concrete Data
275.07 | 0 | 121.35 | 159.48 | 9.9 | 1053.6 | 777.5 | 14 | N/A | N/A | N/A | N/A | N/A | N/A | 38.76923548 | Normal Concrete Data
275.07 | 0 | 121.35 | 159.48 | 9.9 | 1053.6 | 777.5 | 28 | N/A | N/A | N/A | N/A | N/A | N/A | 51.3314882 | Normal Concrete Data
275.07 | 0 | 121.35 | 159.48 | 9.9 | 1053.6 | 777.5 | 56 | N/A | N/A | N/A | N/A | N/A | N/A | 56.8472962 | Normal Concrete Data
275.07 | 0 | 121.35 | 159.48 | 9.9 | 1053.6 | 777.5 | 100 | N/A | N/A | N/A | N/A | N/A | N/A | 58.60546 | Normal Concrete Data
297.16 | 0 | 117.54 | 174.8 | 9.52 | 1022.8 | 753.45 | 3 | N/A | N/A | N/A | N/A | N/A | N/A | 21.91154728 | Normal Concrete Data
297.16 | 0 | 117.54 | 174.8 | 9.52 | 1022.8 | 753.45 | 14 | N/A | N/A | N/A | N/A | N/A | N/A | 36.9903874 | Normal Concrete Data
297.16 | 0 | 117.54 | 174.8 | 9.52 | 1022.8 | 753.45 | 28 | N/A | N/A | N/A | N/A | N/A | N/A | 47.401475 | Normal Concrete Data
297.16 | 0 | 117.54 | 174.8 | 9.52 | 1022.8 | 753.45 | 56 | N/A | N/A | N/A | N/A | N/A | N/A | 51.95891136 | Normal Concrete Data
297.16 | 0 | 117.54 | 174.8 | 9.52 | 1022.8 | 753.45 | 100 | N/A | N/A | N/A | N/A | N/A | N/A | 56.7438748 | Normal Concrete Data
213.74 | 0 | 174.74 | 154.79 | 10.16 | 1053.5 | 776.35 | 3 | N/A | N/A | N/A | N/A | N/A | N/A | 17.57474324 | Normal Concrete Data
213.74 | 0 | 174.74 | 154.79 | 10.16 | 1053.5 | 776.35 | 14 | N/A | N/A | N/A | N/A | N/A | N/A | 33.72916592 | Normal Concrete Data
213.74 | 0 | 174.74 | 154.79 | 10.16 | 1053.5 | 776.35 | 28 | N/A | N/A | N/A | N/A | N/A | N/A | 40.14818748 | Normal Concrete Data
213.74 | 0 | 174.74 | 154.79 | 10.16 | 1053.5 | 776.35 | 56 | N/A | N/A | N/A | N/A | N/A | N/A | 46.6430514 | Normal Concrete Data
213.74 | 0 | 174.74 | 154.79 | 10.16 | 1053.5 | 776.35 | 100 | N/A | N/A | N/A | N/A | N/A | N/A | 50.07664188 | Normal Concrete Data
213.5 | 0 | 174.24 | 154.61 | 11.66 | 1052.3 | 775.48 | 3 | N/A | N/A | N/A | N/A | N/A | N/A | 17.36790044 | Normal Concrete Data
213.5 | 0 | 174.24 | 154.61 | 11.66 | 1052.3 | 775.48 | 14 | N/A | N/A | N/A | N/A | N/A | N/A | 33.70158688 | Normal Concrete Data
213.5 | 0 | 174.24 | 154.61 | 11.66 | 1052.3 | 775.48 | 28 | N/A | N/A | N/A | N/A | N/A | N/A | 45.93978588 | Normal Concrete Data
213.5 | 0 | 174.24 | 154.61 | 11.66 | 1052.3 | 775.48 | 56 | N/A | N/A | N/A | N/A | N/A | N/A | 51.4349096 | Normal Concrete Data
213.5 | 0 | 174.24 | 154.61 | 11.66 | 1052.3 | 775.48 | 100 | N/A | N/A | N/A | N/A | N/A | N/A | 59.30183076 | Normal Concrete Data
277.19 | 97.82 | 24.46 | 160.7 | 11.19 | 1061.7 | 782.46 | 3 | N/A | N/A | N/A | N/A | N/A | N/A | 30.44726016 | Normal Concrete Data
277.19 | 97.82 | 24.46 | 160.7 | 11.19 | 1061.7 | 782.46 | 14 | N/A | N/A | N/A | N/A | N/A | N/A | 47.7117392 | Normal Concrete Data
277.19 | 97.82 | 24.46 | 160.7 | 11.19 | 1061.7 | 782.46 | 28 | N/A | N/A | N/A | N/A | N/A | N/A | 63.14221208 | Normal Concrete Data
277.19 | 97.82 | 24.46 | 160.7 | 11.19 | 1061.7 | 782.46 | 56 | N/A | N/A | N/A | N/A | N/A | N/A | 66.82401392 | Normal Concrete Data
277.19 | 97.82 | 24.46 | 160.7 | 11.19 | 1061.7 | 782.46 | 100 | N/A | N/A | N/A | N/A | N/A | N/A | 66.9481196 | Normal Concrete Data
218.23 | 54.64 | 123.78 | 140.75 | 11.91 | 1075.7 | 792.67 | 3 | N/A | N/A | N/A | N/A | N/A | N/A | 27.42046052 | Normal Concrete Data
218.23 | 54.64 | 123.78 | 140.75 | 11.91 | 1075.7 | 792.67 | 14 | N/A | N/A | N/A | N/A | N/A | N/A | 35.9561734 | Normal Concrete Data
218.23 | 54.64 | 123.78 | 140.75 | 11.91 | 1075.7 | 792.67 | 28 | N/A | N/A | N/A | N/A | N/A | N/A | 55.50971276 | Normal Concrete Data
218.23 | 54.64 | 123.78 | 140.75 | 11.91 | 1075.7 | 792.67 | 56 | N/A | N/A | N/A | N/A | N/A | N/A | 61.99078716 | Normal Concrete Data
218.23 | 54.64 | 123.78 | 140.75 | 11.91 | 1075.7 | 792.67 | 100 | N/A | N/A | N/A | N/A | N/A | N/A | 63.52831864 | Normal Concrete Data
214.9 | 53.8 | 121.89 | 155.63 | 9.61 | 1014.3 | 780.58 | 3 | N/A | N/A | N/A | N/A | N/A | N/A | 18.01600788 | Normal Concrete Data
214.9 | 53.8 | 121.89 | 155.63 | 9.61 | 1014.3 | 780.58 | 14 | N/A | N/A | N/A | N/A | N/A | N/A | 38.60376124 | Normal Concrete Data
214.9 | 53.8 | 121.89 | 155.63 | 9.61 | 1014.3 | 780.58 | 28 | N/A | N/A | N/A | N/A | N/A | N/A | 52.20022796 | Normal Concrete Data
214.9 | 53.8 | 121.89 | 155.63 | 9.61 | 1014.3 | 780.58 | 56 | N/A | N/A | N/A | N/A | N/A | N/A | 53.95839176 | Normal Concrete Data
214.9 | 53.8 | 121.89 | 155.63 | 9.61 | 1014.3 | 780.58 | 100 | N/A | N/A | N/A | N/A | N/A | N/A | 56.63355864 | Normal Concrete Data
218.85 | 0 | 124.13 | 158.49 | 11.33 | 1078.7 | 794.91 | 3 | N/A | N/A | N/A | N/A | N/A | N/A | 15.340841 | Normal Concrete Data
218.85 | 0 | 124.13 | 158.49 | 11.33 | 1078.7 | 794.91 | 14 | N/A | N/A | N/A | N/A | N/A | N/A | 26.04840328 | Normal Concrete Data
218.85 | 0 | 124.13 | 158.49 | 11.33 | 1078.7 | 794.91 | 28 | N/A | N/A | N/A | N/A | N/A | N/A | 30.21973308 | Normal Concrete Data
218.85 | 0 | 124.13 | 158.49 | 11.33 | 1078.7 | 794.91 | 56 | N/A | N/A | N/A | N/A | N/A | N/A | 37.2661778 | Normal Concrete Data
218.85 | 0 | 124.13 | 158.49 | 11.33 | 1078.7 | 794.91 | 100 | N/A | N/A | N/A | N/A | N/A | N/A | 46.2293658 | Normal Concrete Data
376 | 0 | 0 | 214.6 | 0 | 1003.5 | 762.36 | 3 | N/A | N/A | N/A | N/A | N/A | N/A | 16.27852836 | Normal Concrete Data
376 | 0 | 0 | 214.6 | 0 | 1003.5 | 762.36 | 14 | N/A | N/A | N/A | N/A | N/A | N/A | 25.62092816 | Normal Concrete Data
376 | 0 | 0 | 214.6 | 0 | 1003.5 | 762.36 | 28 | N/A | N/A | N/A | N/A | N/A | N/A | 31.97100212 | Normal Concrete Data
376 | 0 | 0 | 214.6 | 0 | 1003.5 | 762.36 | 56 | N/A | N/A | N/A | N/A | N/A | N/A | 36.3009114 | Normal Concrete Data
376 | 0 | 0 | 214.6 | 0 | 1003.5 | 762.36 | 100 | N/A | N/A | N/A | N/A | N/A | N/A | 43.0577762 | Normal Concrete Data
500 | 0 | 0 | 140 | 4 | 966 | 853 | 28 | N/A | N/A | N/A | N/A | N/A | N/A | 67.568648 | Normal Concrete Data
475 | 0 | 59 | 142 | 1.9 | 1098 | 641 | 28 | N/A | N/A | N/A | N/A | N/A | N/A | 57.226508 | Normal Concrete Data
315 | 137 | 0 | 145 | 5.9 | 1130 | 745 | 28 | N/A | N/A | N/A | N/A | N/A | N/A | 81.75116932 | Normal Concrete Data
505 | 0 | 60 | 195 | 0 | 1030 | 630 | 28 | N/A | N/A | N/A | N/A | N/A | N/A | 64.0178466 | Normal Concrete Data
451 | 0 | 0 | 165 | 11.25 | 1030 | 745 | 28 | N/A | N/A | N/A | N/A | N/A | N/A | 78.80021204 | Normal Concrete Data
516 | 0 | 0 | 162 | 8.2 | 801 | 802 | 28 | N/A | N/A | N/A | N/A | N/A | N/A | 41.36856 | Normal Concrete Data
520 | 0 | 0 | 170 | 5.2 | 855 | 855 | 28 | N/A | N/A | N/A | N/A | N/A | N/A | 60.28088668 | Normal Concrete Data
528 | 0 | 0 | 185 | 6.86 | 920 | 720 | 28 | N/A | N/A | N/A | N/A | N/A | N/A | 56.83350668 | Normal Concrete Data
520 | 0 | 0 | 175 | 5.2 | 870 | 805 | 28 | N/A | N/A | N/A | N/A | N/A | N/A | 51.021224 | Normal Concrete Data
385 | 0 | 136 | 158 | 20 | 903 | 768 | 28 | N/A | N/A | N/A | N/A | N/A | N/A | 55.55108132 | Normal Concrete Data
500.1 | 0 | 0 | 200 | 3 | 1124.4 | 613.2 | 28 | N/A | N/A | N/A | N/A | N/A | N/A | 44.13335876 | Normal Concrete Data
450.1 | 50 | 0 | 200 | 3 | 1124.4 | 613.2 | 28 | N/A | N/A | N/A | N/A | N/A | N/A | 39.37597436 | Normal Concrete Data
397 | 17.2 | 158 | 167 | 20.8 | 967 | 633 | 28 | N/A | N/A | N/A | N/A | N/A | N/A | 55.64760796 | Normal Concrete Data
333 | 17.5 | 163 | 167 | 17.9 | 996 | 652 | 28 | N/A | N/A | N/A | N/A | N/A | N/A | 47.27736932 | Normal Concrete Data
334 | 17.6 | 158 | 189 | 15.3 | 967 | 633 | 28 | N/A | N/A | N/A | N/A | N/A | N/A | 44.32641204 | Normal Concrete Data
405 | 0 | 0 | 175 | 0 | 1120 | 695 | 28 | N/A | N/A | N/A | N/A | N/A | N/A | 52.30364936 | Normal Concrete Data
200 | 200 | 0 | 190 | 0 | 1145 | 660 | 28 | N/A | N/A | N/A | N/A | N/A | N/A | 49.24927068 | Normal Concrete Data
516 | 0 | 0 | 162 | 8.26 | 801 | 802 | 28 | N/A | N/A | N/A | N/A | N/A | N/A | 41.36856 | Normal Concrete Data
145 | 116 | 119 | 184 | 5.7 | 833 | 880 | 28 | N/A | N/A | N/A | N/A | N/A | N/A | 29.15794004 | Normal Concrete Data
160 | 128 | 122 | 182 | 6.4 | 824 | 879 | 28 | N/A | N/A | N/A | N/A | N/A | N/A | 39.39665864 | Normal Concrete Data
234 | 156 | 0 | 189 | 5.85 | 981 | 760 | 28 | N/A | N/A | N/A | N/A | N/A | N/A | 39.300132 | Normal Concrete Data
250 | 180 | 95 | 159 | 9.45 | 860 | 800 | 28 | N/A | N/A | N/A | N/A | N/A | N/A | 67.86512268 | Normal Concrete Data
475 | 0 | 0 | 162 | 9.5 | 1044 | 662 | 28 | N/A | N/A | N/A | N/A | N/A | N/A | 58.52272288 | Normal Concrete Data
285 | 190 | 0 | 163 | 7.6 | 1031 | 685 | 28 | N/A | N/A | N/A | N/A | N/A | N/A | 53.57917996 | Normal Concrete Data
356 | 119 | 0 | 160 | 9.03 | 1061 | 657 | 28 | N/A | N/A | N/A | N/A | N/A | N/A | 58.99846132 | Normal Concrete Data
275 | 180 | 120 | 162 | 10.35 | 830 | 765 | 28 | N/A | N/A | N/A | N/A | N/A | N/A | 76.23536132 | Normal Concrete Data
500 | 0 | 0 | 151 | 9 | 1033 | 655 | 28 | N/A | N/A | N/A | N/A | N/A | N/A | 69.83702404 | Normal Concrete Data
165 | 0.02 | 143.57 | 163.81 | 0 | 1005.6 | 900.9 | 3 | N/A | N/A | N/A | N/A | N/A | N/A | 14.39625888 | Normal Concrete Data
165 | 128.5 | 132.1 | 175.06 | 8.08 | 1005.8 | 746.6 | 3 | N/A | N/A | N/A | N/A | N/A | N/A | 19.41564416 | Normal Concrete Data
178.03 | 129.8 | 118.6 | 179.94 | 3.57 | 1007.3 | 746.8 | 3 | N/A | N/A | N/A | N/A | N/A | N/A | 20.72564856 | Normal Concrete Data
167.35 | 129.9 | 128.62 | 175.46 | 7.79 | 1006.3 | 746.6 | 3 | N/A | N/A | N/A | N/A | N/A | N/A | 14.94094492 | Normal Concrete Data
172.38 | 13.61 | 172.37 | 156.76 | 4.14 | 1006.3 | 856.4 | 3 | N/A | N/A | N/A | N/A | N/A | N/A | 21.29101888 | Normal Concrete Data
173.54 | 50.05 | 173.53 | 164.77 | 6.47 | 1006.2 | 793.5 | 3 | N/A | N/A | N/A | N/A | N/A | N/A | 23.07676172 | Normal Concrete Data
167 | 75.4 | 167 | 164.03 | 7.91 | 1007.3 | 770.1 | 3 | N/A | N/A | N/A | N/A | N/A | N/A | 15.52010476 | Normal Concrete Data
173.81 | 93.37 | 159.9 | 172.34 | 9.73 | 1007.2 | 746.6 | 3 | N/A | N/A | N/A | N/A | N/A | N/A | 15.81657944 | Normal Concrete Data
190.34 | 0 | 125.18 | 166.61 | 9.88 | 1079 | 798.9 | 3 | N/A | N/A | N/A | N/A | N/A | N/A | 12.5484632 | Normal Concrete Data
250 | 0 | 95.69 | 191.84 | 5.33 | 948.9 | 857.2 | 3 | N/A | N/A | N/A | N/A | N/A | N/A | 8.48744956 | Normal Concrete Data
213.5 | 0 | 174.24 | 159.21 | 11.66 | 1043.6 | 771.9 | 3 | N/A | N/A | N/A | N/A | N/A | N/A | 15.60973664 | Normal Concrete Data
194.68 | 0 | 100.52 | 170.17 | 7.48 | 998 | 901.8 | 3 | N/A | N/A | N/A | N/A | N/A | N/A | 12.17614616 | Normal Concrete Data
251.37 | 0 | 118.27 | 192.94 | 5.75 | 1043.6 | 754.3 | 3 | N/A | N/A | N/A | N/A | N/A | N/A | 11.98309288 | Normal Concrete Data
165 | 0.02 | 143.57 | 163.81 | 0 | 1005.6 | 900.9 | 14 | N/A | N/A | N/A | N/A | N/A | N/A | 16.87837248 | Normal Concrete Data
165 | 128.5 | 132.1 | 175.06 | 8.08 | 1005.8 | 746.6 | 14 | N/A | N/A | N/A | N/A | N/A | N/A | 33.08795324 | Normal Concrete Data
178.03 | 129.8 | 118.6 | 179.94 | 3.57 | 1007.3 | 746.8 | 14 | N/A | N/A | N/A | N/A | N/A | N/A | 34.23937816 | Normal Concrete Data
167.35 | 129.9 | 128.62 | 175.46 | 7.79 | 1006.3 | 746.6 | 14 | N/A | N/A | N/A | N/A | N/A | N/A | 31.81242264 | Normal Concrete Data
172.38 | 13.61 | 172.37 | 156.76 | 4.14 | 1006.3 | 856.4 | 14 | N/A | N/A | N/A | N/A | N/A | N/A | 29.7508894 | Normal Concrete Data
173.54 | 50.05 | 173.53 | 164.77 | 6.47 | 1006.2 | 793.5 | 14 | N/A | N/A | N/A | N/A | N/A | N/A | 33.00521612 | Normal Concrete Data
167 | 75.4 | 167 | 164.03 | 7.91 | 1007.3 | 770.1 | 14 | N/A | N/A | N/A | N/A | N/A | N/A | 32.90179472 | Normal Concrete Data
173.81 | 93.37 | 159.9 | 172.34 | 9.73 | 1007.2 | 746.6 | 14 | N/A | N/A | N/A | N/A | N/A | N/A | 29.55094136 | Normal Concrete Data
190.34 | 0 | 125.18 | 166.61 | 9.88 | 1079 | 798.9 | 14 | N/A | N/A | N/A | N/A | N/A | N/A | 19.41564416 | Normal Concrete Data
250 | 0 | 95.69 | 191.84 | 5.33 | 948.9 | 857.2 | 14 | N/A | N/A | N/A | N/A | N/A | N/A | 24.65566176 | Normal Concrete Data
213.5 | 0 | 174.24 | 159.21 | 11.66 | 1043.6 | 771.9 | 14 | N/A | N/A | N/A | N/A | N/A | N/A | 29.59230992 | Normal Concrete Data
194.68 | 0 | 100.52 | 170.17 | 7.48 | 998 | 901.8 | 14 | N/A | N/A | N/A | N/A | N/A | N/A | 24.28334472 | Normal Concrete Data
251.37 | 0 | 118.27 | 192.94 | 5.75 | 1043.6 | 754.3 | 14 | N/A | N/A | N/A | N/A | N/A | N/A | 20.72564856 | Normal Concrete Data
165 | 0.02 | 143.57 | 163.81 | 0 | 1005.6 | 900.9 | 28 | N/A | N/A | N/A | N/A | N/A | N/A | 26.200088 | Normal Concrete Data
165 | 128.5 | 132.1 | 175.06 | 8.08 | 1005.8 | 746.6 | 28 | N/A | N/A | N/A | N/A | N/A | N/A | 46.38794528 | Normal Concrete Data
178.03 | 129.8 | 118.6 | 179.94 | 3.57 | 1007.3 | 746.8 | 28 | N/A | N/A | N/A | N/A | N/A | N/A | 39.1622368 | Normal Concrete Data
167.35 | 129.9 | 128.62 | 175.46 | 7.79 | 1006.3 | 746.6 | 28 | N/A | N/A | N/A | N/A | N/A | N/A | 41.20308576 | Normal Concrete Data
172.38 | 13.61 | 172.37 | 156.76 | 4.14 | 1006.3 | 856.4 | 28 | N/A | N/A | N/A | N/A | N/A | N/A | 33.68779736 | Normal Concrete Data
173.54 | 50.05 | 173.53 | 164.77 | 6.47 | 1006.2 | 793.5 | 28 | N/A | N/A | N/A | N/A | N/A | N/A | 38.20386516 | Normal Concrete Data
167 | 75.4 | 167 | 164.03 | 7.91 | 1007.3 | 770.1 | 28 | N/A | N/A | N/A | N/A | N/A | N/A | 41.40992856 | Normal Concrete Data
173.81 | 93.37 | 159.9 | 172.34 | 9.73 | 1007.2 | 746.6 | 28 | N/A | N/A | N/A | N/A | N/A | N/A | 37.81086384 | Normal Concrete Data
190.34 | 0 | 125.18 | 166.61 | 9.88 | 1079 | 798.9 | 28 | N/A | N/A | N/A | N/A | N/A | N/A | 24.84871504 | Normal Concrete Data
250 | 0 | 95.69 | 191.84 | 5.33 | 948.9 | 857.2 | 28 | N/A | N/A | N/A | N/A | N/A | N/A | 27.22051248 | Normal Concrete Data
213.5 | 0 | 174.24 | 159.21 | 11.66 | 1043.6 | 771.9 | 28 | N/A | N/A | N/A | N/A | N/A | N/A | 44.63667624 | Normal Concrete Data
194.68 | 0 | 100.52 | 170.17 | 7.48 | 998 | 901.8 | 28 | N/A | N/A | N/A | N/A | N/A | N/A | 37.2661778 | Normal Concrete Data
251.37 | 0 | 118.27 | 192.94 | 5.75 | 1043.6 | 754.3 | 28 | N/A | N/A | N/A | N/A | N/A | N/A | 33.27411176 | Normal Concrete Data
165 | 0.02 | 143.57 | 163.81 | 0 | 1005.6 | 900.9 | 56 | N/A | N/A | N/A | N/A | N/A | N/A | 36.56291228 | Normal Concrete Data
165 | 128.5 | 132.1 | 175.06 | 8.08 | 1005.8 | 746.6 | 56 | N/A | N/A | N/A | N/A | N/A | N/A | 53.72396992 | Normal Concrete Data
178.03 | 129.8 | 118.6 | 179.94 | 3.57 | 1007.3 | 746.8 | 56 | N/A | N/A | N/A | N/A | N/A | N/A | 48.58737372 | Normal Concrete Data
167.35 | 129.9 | 128.62 | 175.46 | 7.79 | 1006.3 | 746.6 | 56 | N/A | N/A | N/A | N/A | N/A | N/A | 51.72448952 | Normal Concrete Data
172.38 | 13.61 | 172.37 | 156.76 | 4.14 | 1006.3 | 856.4 | 56 | N/A | N/A | N/A | N/A | N/A | N/A | 35.852752 | Normal Concrete Data
173.54 | 50.05 | 173.53 | 164.77 | 6.47 | 1006.2 | 793.5 | 56 | N/A | N/A | N/A | N/A | N/A | N/A | 53.77223324 | Normal Concrete Data
167 | 75.4 | 167 | 164.03 | 7.91 | 1007.3 | 770.1 | 56 | N/A | N/A | N/A | N/A | N/A | N/A | 53.46196904 | Normal Concrete Data
173.81 | 93.37 | 159.9 | 172.34 | 9.73 | 1007.2 | 746.6 | 56 | N/A | N/A | N/A | N/A | N/A | N/A | 48.9872698 | Normal Concrete Data
190.34 | 0 | 125.18 | 166.61 | 9.88 | 1079 | 798.9 | 56 | N/A | N/A | N/A | N/A | N/A | N/A | 31.715896 | Normal Concrete Data
250 | 0 | 95.69 | 191.84 | 5.33 | 948.9 | 857.2 | 56 | N/A | N/A | N/A | N/A | N/A | N/A | 39.64487 | Normal Concrete Data
213.5 | 0 | 174.24 | 159.21 | 11.66 | 1043.6 | 771.9 | 56 | N/A | N/A | N/A | N/A | N/A | N/A | 51.25564584 | Normal Concrete Data
194.68 | 0 | 100.52 | 170.17 | 7.48 | 998 | 901.8 | 56 | N/A | N/A | N/A | N/A | N/A | N/A | 43.38872468 | Normal Concrete Data
251.37 | 0 | 118.27 | 192.94 | 5.75 | 1043.6 | 754.3 | 56 | N/A | N/A | N/A | N/A | N/A | N/A | 39.2656582 | Normal Concrete Data
165 | 0.02 | 143.57 | 163.81 | 0 | 1005.6 | 900.9 | 100 | N/A | N/A | N/A | N/A | N/A | N/A | 37.9556538 | Normal Concrete Data
165 | 128.5 | 132.1 | 175.06 | 8.08 | 1005.8 | 746.6 | 100 | N/A | N/A | N/A | N/A | N/A | N/A | 55.0201848 | Normal Concrete Data
178.03 | 129.8 | 118.6 | 179.94 | 3.57 | 1007.3 | 746.8 | 100 | N/A | N/A | N/A | N/A | N/A | N/A | 49.99390476 | Normal Concrete Data
167.35 | 129.9 | 128.62 | 175.46 | 7.79 | 1006.3 | 746.6 | 100 | N/A | N/A | N/A | N/A | N/A | N/A | 53.65502232 | Normal Concrete Data
172.38 | 13.61 | 172.37 | 156.76 | 4.14 | 1006.3 | 856.4 | 100 | N/A | N/A | N/A | N/A | N/A | N/A | 37.6798634 | Normal Concrete Data
173.54 | 50.05 | 173.53 | 164.77 | 6.47 | 1006.2 | 793.5 | 100 | N/A | N/A | N/A | N/A | N/A | N/A | 56.06129356 | Normal Concrete Data
167 | 75.4 | 167 | 164.03 | 7.91 | 1007.3 | 770.1 | 100 | N/A | N/A | N/A | N/A | N/A | N/A | 56.8128224 | Normal Concrete Data
173.81 | 93.37 | 159.9 | 172.34 | 9.73 | 1007.2 | 746.6 | 100 | N/A | N/A | N/A | N/A | N/A | N/A | 50.93848688 | Normal Concrete Data
190.34 | 0 | 125.18 | 166.61 | 9.88 | 1079 | 798.9 | 100 | N/A | N/A | N/A | N/A | N/A | N/A | 33.56369168 | Normal Concrete Data
250 | 0 | 95.69 | 191.84 | 5.33 | 948.9 | 857.2 | 100 | N/A | N/A | N/A | N/A | N/A | N/A | 41.1617172 | Normal Concrete Data
213.5 | 0 | 174.24 | 159.21 | 11.66 | 1043.6 | 771.9 | 100 | N/A | N/A | N/A | N/A | N/A | N/A | 52.95865156 | Normal Concrete Data
194.68 | 0 | 100.52 | 170.17 | 7.48 | 998 | 901.8 | 100 | N/A | N/A | N/A | N/A | N/A | N/A | 44.27814872 | Normal Concrete Data
251.37 | 0 | 118.27 | 192.94 | 5.75 | 1043.6 | 754.3 | 100 | N/A | N/A | N/A | N/A | N/A | N/A | 40.14818748 | Normal Concrete Data
446 | 24 | 79 | 162 | 11.61 | 967 | 712 | 28 | N/A | N/A | N/A | N/A | N/A | N/A | 57.02655996 | Normal Concrete Data
446 | 24 | 79 | 162 | 11.64 | 967 | 712 | 28 | N/A | N/A | N/A | N/A | N/A | N/A | 44.42293868 | Normal Concrete Data
446 | 24 | 79 | 162 | 11.64 | 967 | 712 | 28 | N/A | N/A | N/A | N/A | N/A | N/A | 51.021224 | Normal Concrete Data
446 | 24 | 79 | 162 | 10.3 | 967 | 712 | 28 | N/A | N/A | N/A | N/A | N/A | N/A | 53.38612668 | Normal Concrete Data
446 | 24 | 79 | 162 | 11.61 | 967 | 712 | 3 | N/A | N/A | N/A | N/A | N/A | N/A | 35.36322404 | Normal Concrete Data
446 | 24 | 79 | 162 | 11.64 | 967 | 712 | 3 | N/A | N/A | N/A | N/A | N/A | N/A | 25.02108404 | Normal Concrete Data
446 | 24 | 79 | 162 | 11.64 | 967 | 712 | 3 | N/A | N/A | N/A | N/A | N/A | N/A | 23.34565736 | Normal Concrete Data
446 | 24 | 79 | 162 | 11.61 | 967 | 712 | 7 | N/A | N/A | N/A | N/A | N/A | N/A | 52.00717468 | Normal Concrete Data
446 | 24 | 79 | 162 | 11.64 | 967 | 712 | 7 | N/A | N/A | N/A | N/A | N/A | N/A | 38.01770664 | Normal Concrete Data
446 | 24 | 79 | 162 | 11.64 | 967 | 712 | 7 | N/A | N/A | N/A | N/A | N/A | N/A | 39.300132 | Normal Concrete Data
446 | 24 | 79 | 162 | 11.61 | 967 | 712 | 56 | N/A | N/A | N/A | N/A | N/A | N/A | 61.06688932 | Normal Concrete Data
446 | 24 | 79 | 162 | 11.64 | 967 | 712 | 56 | N/A | N/A | N/A | N/A | N/A | N/A | 56.14403068 | Normal Concrete Data
446 | 24 | 79 | 162 | 11.64 | 967 | 712 | 56 | N/A | N/A | N/A | N/A | N/A | N/A | 55.25460664 | Normal Concrete Data
446 | 24 | 79 | 162 | 10.3 | 967 | 712 | 56 | N/A | N/A | N/A | N/A | N/A | N/A | 54.76507868 | Normal Concrete Data
387 | 20 | 94 | 157 | 14.32 | 938 | 845 | 28 | N/A | N/A | N/A | N/A | N/A | N/A | 50.23522136 | Normal Concrete Data
387 | 20 | 94 | 157 | 13.93 | 938 | 845 | 28 | N/A | N/A | N/A | N/A | N/A | N/A | 46.68441996 | Normal Concrete Data
387 | 20 | 94 | 157 | 11.61 | 938 | 845 | 28 | N/A | N/A | N/A | N/A | N/A | N/A | 46.68441996 | Normal Concrete Data
387 | 20 | 94 | 157 | 14.32 | 938 | 845 | 3 | N/A | N/A | N/A | N/A | N/A | N/A | 22.752708 | Normal Concrete Data
387 | 20 | 94 | 157 | 13.93 | 938 | 845 | 3 | N/A | N/A | N/A | N/A | N/A | N/A | 25.510612 | Normal Concrete Data
387 | 20 | 94 | 157 | 11.61 | 938 | 845 | 3 | N/A | N/A | N/A | N/A | N/A | N/A | 34.77027468 | Normal Concrete Data
387 | 20 | 94 | 157 | 14.32 | 938 | 845 | 7 | N/A | N/A | N/A | N/A | N/A | N/A | 36.83870268 | Normal Concrete Data
387 | 20 | 94 | 157 | 13.93 | 938 | 845 | 7 | N/A | N/A | N/A | N/A | N/A | N/A | 45.89841732 | Normal Concrete Data
387 | 20 | 94 | 157 | 11.61 | 938 | 845 | 7 | N/A | N/A | N/A | N/A | N/A | N/A | 41.66503468 | Normal Concrete Data
387 | 20 | 94 | 157 | 14.32 | 938 | 845 | 56 | N/A | N/A | N/A | N/A | N/A | N/A | 56.33708396 | Normal Concrete Data
387 | 20 | 94 | 157 | 13.93 | 938 | 845 | 56 | N/A | N/A | N/A | N/A | N/A | N/A | 47.96684532 | Normal Concrete Data
387 | 20 | 94 | 157 | 11.61 | 938 | 845 | 56 | N/A | N/A | N/A | N/A | N/A | N/A | 61.45989064 | Normal Concrete Data
355 | 19 | 97 | 145 | 13.13 | 967 | 871 | 28 | N/A | N/A | N/A | N/A | N/A | N/A | 44.02993736 | Normal Concrete Data
355 | 19 | 97 | 145 | 12.25 | 967 | 871 | 28 | N/A | N/A | N/A | N/A | N/A | N/A | 55.45455468 | Normal Concrete Data
491 | 26 | 123 | 210 | 3.93 | 882 | 699 | 28 | N/A | N/A | N/A | N/A | N/A | N/A | 55.55108132 | Normal Concrete Data
491 | 26 | 123 | 201 | 3.93 | 822 | 699 | 28 | N/A | N/A | N/A | N/A | N/A | N/A | 57.915984 | Normal Concrete Data
491 | 26 | 123 | 210 | 3.93 | 882 | 699 | 3 | N/A | N/A | N/A | N/A | N/A | N/A | 25.60911 | Normal Concrete Data
491 | 26 | 123 | 210 | 3.93 | 882 | 699 | 7 | N/A | N/A | N/A | N/A | N/A | N/A | 33.48883 | Normal Concrete Data
491 | 26 | 123 | 210 | 3.93 | 882 | 699 | 56 | N/A | N/A | N/A | N/A | N/A | N/A | 59.59043 | Normal Concrete Data
491 | 26 | 123 | 201 | 3.93 | 822 | 699 | 3 | N/A | N/A | N/A | N/A | N/A | N/A | 29.54897 | Normal Concrete Data
491 | 26 | 123 | 201 | 3.93 | 822 | 699 | 7 | N/A | N/A | N/A | N/A | N/A | N/A | 37.92118 | Normal Concrete Data
491 | 26 | 123 | 201 | 3.93 | 822 | 699 | 56 | N/A | N/A | N/A | N/A | N/A | N/A | 61.85585 | Normal Concrete Data
424 | 22 | 132 | 178 | 8.48 | 822 | 750 | 28 | N/A | N/A | N/A | N/A | N/A | N/A | 62.05284 | Normal Concrete Data
424 | 22 | 132 | 178 | 8.48 | 882 | 750 | 3 | N/A | N/A | N/A | N/A | N/A | N/A | 32.01139 | Normal Concrete Data
424 | 22 | 132 | 168 | 8.92 | 822 | 750 | 28 | N/A | N/A | N/A | N/A | N/A | N/A | 72.09850532 | Normal Concrete Data
424 | 22 | 132 | 178 | 8.48 | 822 | 750 | 7 | N/A | N/A | N/A | N/A | N/A | N/A | 39.00464 | Normal Concrete Data
424 | 22 | 132 | 178 | 8.48 | 822 | 750 | 56 | N/A | N/A | N/A | N/A | N/A | N/A | 65.69721 | Normal Concrete Data
424 | 22 | 132 | 168 | 8.92 | 822 | 750 | 3 | N/A | N/A | N/A | N/A | N/A | N/A | 32.10988 | Normal Concrete Data
424 | 22 | 132 | 168 | 8.92 | 822 | 750 | 7 | N/A | N/A | N/A | N/A | N/A | N/A | 40.2851 | Normal Concrete Data
424 | 22 | 132 | 168 | 8.92 | 822 | 750 | 56 | N/A | N/A | N/A | N/A | N/A | N/A | 74.36491 | Normal Concrete Data
202 | 11 | 141 | 206 | 1.72 | 942 | 801 | 28 | N/A | N/A | N/A | N/A | N/A | N/A | 21.96670536 | Normal Concrete Data
202 | 11 | 141 | 206 | 1.72 | 942 | 801 | 3 | N/A | N/A | N/A | N/A | N/A | N/A | 9.849657 | Normal Concrete Data
202 | 11 | 141 | 206 | 1.72 | 942 | 801 | 7 | N/A | N/A | N/A | N/A | N/A | N/A | 15.06998 | Normal Concrete Data
202 | 11 | 141 | 206 | 1.72 | 942 | 801 | 56 | N/A | N/A | N/A | N/A | N/A | N/A | 23.24519 | Normal Concrete Data
284 | 15 | 141 | 179 | 5.46 | 842 | 801 | 28 | N/A | N/A | N/A | N/A | N/A | N/A | 43.73346268 | Normal Concrete Data
284 | 15 | 141 | 179 | 5.46 | 842 | 801 | 3 | N/A | N/A | N/A | N/A | N/A | N/A | 13.39553 | Normal Concrete Data
284 | 15 | 141 | 179 | 5.46 | 842 | 801 | 7 | N/A | N/A | N/A | N/A | N/A | N/A | 24.13166 | Normal Concrete Data
284 | 15 | 141 | 179 | 5.46 | 842 | 801 | 56 | N/A | N/A | N/A | N/A | N/A | N/A | 44.52045 | Normal Concrete Data
359 | 19 | 141 | 154 | 10.91 | 942 | 801 | 28 | N/A | N/A | N/A | N/A | N/A | N/A | 62.93536928 | Normal Concrete Data
359 | 19 | 141 | 154 | 10.91 | 942 | 801 | 28 | N/A | N/A | N/A | N/A | N/A | N/A | 59.49488404 | Normal Concrete Data
359 | 19 | 141 | 154 | 10.91 | 942 | 801 | 3 | N/A | N/A | N/A | N/A | N/A | N/A | 25.11663 | Normal Concrete Data
359 | 19 | 141 | 154 | 10.91 | 942 | 801 | 3 | N/A | N/A | N/A | N/A | N/A | N/A | 23.63918 | Normal Concrete Data
359 | 19 | 141 | 154 | 10.91 | 942 | 801 | 7 | N/A | N/A | N/A | N/A | N/A | N/A | 35.75426 | Normal Concrete Data
359 | 19 | 141 | 154 | 10.91 | 942 | 801 | 7 | N/A | N/A | N/A | N/A | N/A | N/A | 38.610656 | Normal Concrete Data
359 | 19 | 141 | 154 | 10.91 | 942 | 801 | 56 | N/A | N/A | N/A | N/A | N/A | N/A | 68.75061 | Normal Concrete Data
359 | 19 | 141 | 154 | 10.91 | 942 | 801 | 56 | N/A | N/A | N/A | N/A | N/A | N/A | 66.78068 | Normal Concrete Data
436 | 0 | 0 | 218 | 0 | 838.4 | 719.7 | 28 | N/A | N/A | N/A | N/A | N/A | N/A | 23.84897484 | Normal Concrete Data
289 | 0 | 0 | 192 | 0 | 913.2 | 895.3 | 90 | N/A | N/A | N/A | N/A | N/A | N/A | 32.06822 | Normal Concrete Data
289 | 0 | 0 | 192 | 0 | 913.2 | 895.3 | 3 | N/A | N/A | N/A | N/A | N/A | N/A | 11.6549 | Normal Concrete Data
393 | 0 | 0 | 192 | 0 | 940.6 | 785.6 | 3 | N/A | N/A | N/A | N/A | N/A | N/A | 19.19915 | Normal Concrete Data
393 | 0 | 0 | 192 | 0 | 940.6 | 785.6 | 90 | N/A | N/A | N/A | N/A | N/A | N/A | 48.84662 | Normal Concrete Data
393 | 0 | 0 | 192 | 0 | 940.6 | 785.6 | 28 | N/A | N/A | N/A | N/A | N/A | N/A | 39.60488 | Normal Concrete Data
480 | 0 | 0 | 192 | 0 | 936.2 | 712.2 | 28 | N/A | N/A | N/A | N/A | N/A | N/A | 43.94237 | Normal Concrete Data
480 | 0 | 0 | 192 | 0 | 936.2 | 712.2 | 7 | N/A | N/A | N/A | N/A | N/A | N/A | 34.56964 | Normal Concrete Data
480 | 0 | 0 | 192 | 0 | 936.2 | 712.2 | 90 | N/A | N/A | N/A | N/A | N/A | N/A | 54.31554 | Normal Concrete Data
480 | 0 | 0 | 192 | 0 | 936.2 | 712.2 | 3 | N/A | N/A | N/A | N/A | N/A | N/A | 24.40469 | Normal Concrete Data
333 | 0 | 0 | 192 | 0 | 931.2 | 842.6 | 3 | N/A | N/A | N/A | N/A | N/A | N/A | 15.61594 | Normal Concrete Data
255 | 0 | 0 | 192 | 0 | 889.8 | 945 | 90 | N/A | N/A | N/A | N/A | N/A | N/A | 21.85915 | Normal Concrete Data
255 | 0 | 0 | 192 | 0 | 889.8 | 945 | 7 | N/A | N/A | N/A | N/A | N/A | N/A | 10.22217 | Normal Concrete Data
289 | 0 | 0 | 192 | 0 | 913.2 | 895.3 | 7 | N/A | N/A | N/A | N/A | N/A | N/A | 14.5969 | Normal Concrete Data
255 | 0 | 0 | 192 | 0 | 889.8 | 945 | 28 | N/A | N/A | N/A | N/A | N/A | N/A | 18.74616 | Normal Concrete Data
333 | 0 | 0 | 192 | 0 | 931.2 | 842.6 | 28 | N/A | N/A | N/A | N/A | N/A | N/A | 31.96687 | Normal Concrete Data
333 | 0 | 0 | 192 | 0 | 931.2 | 842.6 | 7 | N/A | N/A | N/A | N/A | N/A | N/A | 23.40495 | Normal Concrete Data
289 | 0 | 0 | 192 | 0 | 913.2 | 895.3 | 28 | N/A | N/A | N/A | N/A | N/A | N/A | 25.57335 | Normal Concrete Data
333 | 0 | 0 | 192 | 0 | 931.2 | 842.6 | 90 | N/A | N/A | N/A | N/A | N/A | N/A | 41.6802 | Normal Concrete Data
393 | 0 | 0 | 192 | 0 | 940.6 | 785.6 | 7 | N/A | N/A | N/A | N/A | N/A | N/A | 27.74245 | Normal Concrete Data
255 | 0 | 0 | 192 | 0 | 889.8 | 945 | 3 | N/A | N/A | N/A | N/A | N/A | N/A | 8.204074924 | Normal Concrete Data
158.8 | 238.2 | 0 | 185.7 | 0 | 1040.6 | 734.3 | 7 | N/A | N/A | N/A | N/A | N/A | N/A | 9.617500724 | Normal Concrete Data
239.6 | 359.4 | 0 | 185.7 | 0 | 941.6 | 664.3 | 7 | N/A | N/A | N/A | N/A | N/A | N/A | 25.42236 | Normal Concrete Data
238.2 | 158.8 | 0 | 185.7 | 0 | 1040.6 | 734.3 | 7 | N/A | N/A | N/A | N/A | N/A | N/A | 15.69109 | Normal Concrete Data
181.9 | 272.8 | 0 | 185.7 | 0 | 1012.4 | 714.3 | 28 | N/A | N/A | N/A | N/A | N/A | N/A | 27.9355 | Normal Concrete Data
193.5 | 290.2 | 0 | 185.7 | 0 | 998.2 | 704.3 | 28 | N/A | N/A | N/A | N/A | N/A | N/A | 32.62669 | Normal Concrete Data
255.5 | 170.3 | 0 | 185.7 | 0 | 1026.6 | 724.3 | 7 | N/A | N/A | N/A | N/A | N/A | N/A | 17.23621 | Normal Concrete Data
272.8 | 181.9 | 0 | 185.7 | 0 | 1012.4 | 714.3 | 7 | N/A | N/A | N/A | N/A | N/A | N/A | 19.76521 | Normal Concrete Data
239.6 | 359.4 | 0 | 185.7 | 0 | 941.6 | 664.3 | 28 | N/A | N/A | N/A | N/A | N/A | N/A | 39.43527 | Normal Concrete Data
220.8 | 147.2 | 0 | 185.7 | 0 | 1055 | 744.3 | 28 | N/A | N/A | N/A | N/A | N/A | N/A | 25.74503384 | Normal Concrete Data
397 | 0 | 0 | 185.7 | 0 | 1040.6 | 734.3 | 28 | N/A | N/A | N/A | N/A | N/A | N/A | 33.08244 | Normal Concrete Data
382.5 | 0 | 0 | 185.7 | 0 | 1047.8 | 739.3 | 7 | N/A | N/A | N/A | N/A | N/A | N/A | 24.06547 | Normal Concrete Data
210.7 | 316.1 | 0 | 185.7 | 0 | 977 | 689.3 | 7 | N/A | N/A | N/A | N/A | N/A | N/A | 21.81985 | Normal Concrete Data
158.8 | 238.2 | 0 | 185.7 | 0 | 1040.6 | 734.3 | 28 | N/A | N/A | N/A | N/A | N/A | N/A | 21.06625 | Normal Concrete Data
295.8 | 0 | 0 | 185.7 | 0 | 1091.4 | 769.3 | 7 | N/A | N/A | N/A | N/A | N/A | N/A | 14.84373 | Normal Concrete Data
255.5 | 170.3 | 0 | 185.7 | 0 | 1026.6 | 724.3 | 28 | N/A | N/A | N/A | N/A | N/A | N/A | 32.05167 | Normal Concrete Data
203.5 | 135.7 | 0 | 185.7 | 0 | 1076.2 | 759.3 | 7 | N/A | N/A | N/A | N/A | N/A | N/A | 11.95758 | Normal Concrete Data
397 | 0 | 0 | 185.7 | 0 | 1040.6 | 734.3 | 7 | N/A | N/A | N/A | N/A | N/A | N/A | 25.44787 | Normal Concrete Data
381.4 | 0 | 0 | 185.7 | 0 | 1104.6 | 784.3 | 28 | N/A | N/A | N/A | N/A | N/A | N/A | 22.48933 | Normal Concrete Data
295.8 | 0 | 0 | 185.7 | 0 | 1091.4 | 769.3 | 28 | N/A | N/A | N/A | N/A | N/A | N/A | 25.2169 | Normal Concrete Data
228 | 342.1 | 0 | 185.7 | 0 | 955.8 | 674.3 | 28 | N/A | N/A | N/A | N/A | N/A | N/A | 39.69934 | Normal Concrete Data
220.8 | 147.2 | 0 | 185.7 | 0 | 1055 | 744.3 | 7 | N/A | N/A | N/A | N/A | N/A | N/A | 13.08901 | Normal Concrete Data
316.1 | 210.7 | 0 | 185.7 | 0 | 977 | 689.3 | 28 | N/A | N/A | N/A | N/A | N/A | N/A | 38.70028788 | Normal Concrete Data
135.7 | 203.5 | 0 | 185.7 | 0 | 1076.2 | 759.3 | 7 | N/A | N/A | N/A | N/A | N/A | N/A | 7.507014688 | Normal Concrete Data
238.1 | 0 | 0 | 185.7 | 0 | 1118.8 | 789.3 | 28 | N/A | N/A | N/A | N/A | N/A | N/A | 17.57612 | Normal Concrete Data
339.2 | 0 | 0 | 185.7 | 0 | 1069.2 | 754.3 | 7 | N/A | N/A | N/A | N/A | N/A | N/A | 21.17932 | Normal Concrete Data
135.7 | 203.5 | 0 | 185.7 | 0 | 1076.2 | 759.3 | 28 | N/A | N/A | N/A | N/A | N/A | N/A | 18.19871902 | Normal Concrete Data
193.5 | 290.2 | 0 | 185.7 | 0 | 998.2 | 704.3 | 7 | N/A | N/A | N/A | N/A | N/A | N/A | 17.20036 | Normal Concrete Data
203.5 | 135.7 | 0 | 185.7 | 0 | 1076.2 | 759.3 | 28 | N/A | N/A | N/A | N/A | N/A | N/A | 22.62998 | Normal Concrete Data
290.2 | 193.5 | 0 | 185.7 | 0 | 998.2 | 704.3 | 7 | N/A | N/A | N/A | N/A | N/A | N/A | 21.85915 | Normal Concrete Data
181.9 | 272.8 | 0 | 185.7 | 0 | 1012.4 | 714.3 | 7 | N/A | N/A | N/A | N/A | N/A | N/A | 12.37264682 | Normal Concrete Data
170.3 | 155.5 | 0 | 185.7 | 0 | 1026.6 | 724.3 | 28 | N/A | N/A | N/A | N/A | N/A | N/A | 25.72642 | Normal Concrete Data
210.7 | 316.1 | 0 | 185.7 | 0 | 977 | 689.3 | 28 | N/A | N/A | N/A | N/A | N/A | N/A | 37.81362 | Normal Concrete Data
228 | 342.1 | 0 | 185.7 | 0 | 955.8 | 674.3 | 7 | N/A | N/A | N/A | N/A | N/A | N/A | 21.91706 | Normal Concrete Data
290.2 | 193.5 | 0 | 185.7 | 0 | 998.2 | 704.3 | 28 | N/A | N/A | N/A | N/A | N/A | N/A | 33.0431373 | Normal Concrete Data
381.4 | 0 | 0 | 185.7 | 0 | 1104.6 | 784.3 | 7 | N/A | N/A | N/A | N/A | N/A | N/A | 14.54104884 | Normal Concrete Data
238.2 | 158.8 | 0 | 185.7 | 0 | 1040.6 | 734.3 | 28 | N/A | N/A | N/A | N/A | N/A | N/A | 26.91369566 | Normal Concrete Data
186.2 | 124.1 | 0 | 185.7 | 0 | 1083.4 | 764.3 | 7 | N/A | N/A | N/A | N/A | N/A | N/A | 7.995853172 | Normal Concrete Data
339.2 | 0 | 0 | 185.7 | 0 | 1069.2 | 754.3 | 28 | N/A | N/A | N/A | N/A | N/A | N/A | 31.89999 | Normal Concrete Data
238.1 | 0 | 0 | 185.7 | 0 | 1118.8 | 789.3 | 7 | N/A | N/A | N/A | N/A | N/A | N/A | 10.33593 | Normal Concrete Data
252.5 | 0 | 0 | 185.7 | 0 | 1111.6 | 784.3 | 28 | N/A | N/A | N/A | N/A | N/A | N/A | 19.76521 | Normal Concrete Data
382.5 | 0 | 0 | 185.7 | 0 | 1047.8 | 739.3 | 28 | N/A | N/A | N/A | N/A | N/A | N/A | 37.43786 | Normal Concrete Data
252.5 | 0 | 0 | 185.7 | 0 | 1111.6 | 784.3 | 7 | N/A | N/A | N/A | N/A | N/A | N/A | 11.48391 | Normal Concrete Data
316.1 | 210.7 | 0 | 185.7 | 0 | 977 | 689.3 | 7 | N/A | N/A | N/A | N/A | N/A | N/A | 24.43779 | Normal Concrete Data
186.2 | 124.1 | 0 | 185.7 | 0 | 1083.4 | 764.3 | 28 | N/A | N/A | N/A | N/A | N/A | N/A | 17.59681 | Normal Concrete Data
170.3 | 155.5 | 0 | 185.7 | 0 | 1026.6 | 724.3 | 7 | N/A | N/A | N/A | N/A | N/A | N/A | 10.73031 | Normal Concrete Data
272.8 | 181.9 | 0 | 185.7 | 0 | 1012.4 | 714.3 | 28 | N/A | N/A | N/A | N/A | N/A | N/A | 31.38150014 | Normal Concrete Data
339 | 0 | 0 | 197 | 0 | 968 | 781 | 3 | N/A | N/A | N/A | N/A | N/A | N/A | 13.22414968 | Normal Concrete Data
339 | 0 | 0 | 197 | 0 | 968 | 781 | 7 | N/A | N/A | N/A | N/A | N/A | N/A | 20.96696516 | Normal Concrete Data
339 | 0 | 0 | 197 | 0 | 968 | 781 | 14 | N/A | N/A | N/A | N/A | N/A | N/A | 27.04124872 | Normal Concrete Data
339 | 0 | 0 | 197 | 0 | 968 | 781 | 28 | N/A | N/A | N/A | N/A | N/A | N/A | 32.03994972 | Normal Concrete Data
339 | 0 | 0 | 197 | 0 | 968 | 781 | 90 | N/A | N/A | N/A | N/A | N/A | N/A | 35.17017076 | Normal Concrete Data
339 | 0 | 0 | 197 | 0 | 968 | 781 | 180 | N/A | N/A | N/A | N/A | N/A | N/A | 36.44570136 | Normal Concrete Data
339 | 0 | 0 | 197 | 0 | 968 | 781 | 365 | N/A | N/A | N/A | N/A | N/A | N/A | 38.89334116 | Normal Concrete Data
236 | 0 | 0 | 194 | 0 | 968 | 885 | 3 | N/A | N/A | N/A | N/A | N/A | N/A | 6.46728488 | Normal Concrete Data
236 | 0 | 0 | 194 | 0 | 968 | 885 | 14 | N/A | N/A | N/A | N/A | N/A | N/A | 12.83804312 | Normal Concrete Data
236 | 0 | 0 | 194 | 0 | 968 | 885 | 28 | N/A | N/A | N/A | N/A | N/A | N/A | 18.41590396 | Normal Concrete Data
236 | 0 | 0 | 194 | 0 | 968 | 885 | 90 | N/A | N/A | N/A | N/A | N/A | N/A | 21.94602108 | Normal Concrete Data
236 | 0 | 0 | 193 | 0 | 968 | 885 | 180 | N/A | N/A | N/A | N/A | N/A | N/A | 24.10408096 | Normal Concrete Data
236 | 0 | 0 | 193 | 0 | 968 | 885 | 365 | N/A | N/A | N/A | N/A | N/A | N/A | 25.08313688 | Normal Concrete Data
277 | 0 | 0 | 191 | 0 | 968 | 856 | 14 | N/A | N/A | N/A | N/A | N/A | N/A | 21.26343984 | Normal Concrete Data
277 | 0 | 0 | 191 | 0 | 968 | 856 | 28 | N/A | N/A | N/A | N/A | N/A | N/A | 25.96566616 | Normal Concrete Data
277 | 0 | 0 | 191 | 0 | 968 | 856 | 3 | N/A | N/A | N/A | N/A | N/A | N/A | 11.36256448 | Normal Concrete Data
277 | 0 | 0 | 191 | 0 | 968 | 856 | 90 | N/A | N/A | N/A | N/A | N/A | N/A | 31.25394708 | Normal Concrete Data
277 | 0 | 0 | 191 | 0 | 968 | 856 | 180 | N/A | N/A | N/A | N/A | N/A | N/A | 32.32952964 | Normal Concrete Data
277 | 0 | 0 | 191 | 0 | 968 | 856 | 360 | N/A | N/A | N/A | N/A | N/A | N/A | 33.70158688 | Normal Concrete Data
254 | 0 | 0 | 198 | 0 | 968 | 863 | 3 | N/A | N/A | N/A | N/A | N/A | N/A | 9.307926 | Normal Concrete Data
254 | 0 | 0 | 198 | 0 | 968 | 863 | 90 | N/A | N/A | N/A | N/A | N/A | N/A | 26.94472208 | Normal Concrete Data
254 | 0 | 0 | 198 | 0 | 968 | 863 | 180 | N/A | N/A | N/A | N/A | N/A | N/A | 27.62730332 | Normal Concrete Data
254 | 0 | 0 | 198 | 0 | 968 | 863 | 365 | N/A | N/A | N/A | N/A | N/A | N/A | 29.7853632 | Normal Concrete Data
307 | 0 | 0 | 193 | 0 | 968 | 812 | 180 | N/A | N/A | N/A | N/A | N/A | N/A | 34.48758952 | Normal Concrete Data
307 | 0 | 0 | 193 | 0 | 968 | 812 | 365 | N/A | N/A | N/A | N/A | N/A | N/A | 36.14922668 | Normal Concrete Data
307 | 0 | 0 | 193 | 0 | 968 | 812 | 3 | N/A | N/A | N/A | N/A | N/A | N/A | 12.54156844 | Normal Concrete Data
307 | 0 | 0 | 193 | 0 | 968 | 812 | 28 | N/A | N/A | N/A | N/A | N/A | N/A | 27.53077668 | Normal Concrete Data
307 | 0 | 0 | 193 | 0 | 968 | 812 | 90 | N/A | N/A | N/A | N/A | N/A | N/A | 32.922479 | Normal Concrete Data
236 | 0 | 0 | 193 | 0 | 968 | 885 | 7 | N/A | N/A | N/A | N/A | N/A | N/A | 9.99050724 | Normal Concrete Data
200 | 0 | 0 | 180 | 0 | 1125 | 845 | 7 | N/A | N/A | N/A | N/A | N/A | N/A | 7.83934212 | Normal Concrete Data
200 | 0 | 0 | 180 | 0 | 1125 | 845 | 28 | N/A | N/A | N/A | N/A | N/A | N/A | 12.24509376 | Normal Concrete Data
225 | 0 | 0 | 181 | 0 | 1113 | 833 | 7 | N/A | N/A | N/A | N/A | N/A | N/A | 11.1695112 | Normal Concrete Data
225 | 0 | 0 | 181 | 0 | 1113 | 833 | 28 | N/A | N/A | N/A | N/A | N/A | N/A | 17.3403214 | Normal Concrete Data
325 | 0 | 0 | 184 | 0 | 1063 | 783 | 7 | N/A | N/A | N/A | N/A | N/A | N/A | 17.54026944 | Normal Concrete Data
325 | 0 | 0 | 184 | 0 | 1063 | 783 | 28 | N/A | N/A | N/A | N/A | N/A | N/A | 30.57136584 | Normal Concrete Data
275 | 0 | 0 | 183 | 0 | 1088 | 808 | 7 | N/A | N/A | N/A | N/A | N/A | N/A | 14.2032056 | Normal Concrete Data
275 | 0 | 0 | 183 | 0 | 1088 | 808 | 28 | N/A | N/A | N/A | N/A | N/A | N/A | 24.49708228 | Normal Concrete Data
300 | 0 | 0 | 184 | 0 | 1075 | 795 | 7 | N/A | N/A | N/A | N/A | N/A | N/A | 15.57526284 | Normal Concrete Data
300 | 0 | 0 | 184 | 0 | 1075 | 795 | 28 | N/A | N/A | N/A | N/A | N/A | N/A | 26.84819544 | Normal Concrete Data
375 | 0 | 0 | 186 | 0 | 1038 | 758 | 7 | N/A | N/A | N/A | N/A | N/A | N/A | 26.0621928 | Normal Concrete Data
375 | 0 | 0 | 186 | 0 | 1038 | 758 | 28 | N/A | N/A | N/A | N/A | N/A | N/A | 38.21075992 | Normal Concrete Data
400 | 0 | 0 | 187 | 0 | 1025 | 745 | 28 | N/A | N/A | N/A | N/A | N/A | N/A | 43.69898888 | Normal Concrete Data
400 | 0 | 0 | 187 | 0 | 1025 | 745 | 7 | N/A | N/A | N/A | N/A | N/A | N/A | 30.14389072 | Normal Concrete Data
250 | 0 | 0 | 182 | 0 | 1100 | 820 | 7 | N/A | N/A | N/A | N/A | N/A | N/A | 12.73462172 | Normal Concrete Data
250 | 0 | 0 | 182 | 0 | 1100 | 820 | 28 | N/A | N/A | N/A | N/A | N/A | N/A | 20.87043852 | Normal Concrete Data
350 | 0 | 0 | 186 | 0 | 1050 | 770 | 7 | N/A | N/A | N/A | N/A | N/A | N/A | 20.27748916 | Normal Concrete Data
350 | 0 | 0 | 186 | 0 | 1050 | 770 | 28 | N/A | N/A | N/A | N/A | N/A | N/A | 34.29453624 | Normal Concrete Data
203.5 | 305.3 | 0 | 203.5 | 0 | 963.4 | 630 | 7 | N/A | N/A | N/A | N/A | N/A | N/A | 19.53906 | Normal Concrete Data
250.2 | 166.8 | 0 | 203.5 | 0 | 977.6 | 694.1 | 90 | N/A | N/A | N/A | N/A | N/A | N/A | 47.7145 | Normal Concrete Data
157 | 236 | 0 | 192 | 0 | 935.4 | 781.2 | 90 | N/A | N/A | N/A | N/A | N/A | N/A | 43.377 | Normal Concrete Data
141.3 | 212 | 0 | 203.5 | 0 | 971.8 | 748.5 | 28 | N/A | N/A | N/A | N/A | N/A | N/A | 29.89223198 | Normal Concrete Data
166.8 | 250.2 | 0 | 203.5 | 0 | 975.6 | 692.6 | 3 | N/A | N/A | N/A | N/A | N/A | N/A | 6.902344236 | Normal Concrete Data
122.6 | 183.9 | 0 | 203.5 | 0 | 958.2 | 800.1 | 90 | N/A | N/A | N/A | N/A | N/A | N/A | 33.19206 | Normal Concrete Data
183.9 | 122.6 | 0 | 203.5 | 0 | 959.2 | 800 | 3 | N/A | N/A | N/A | N/A | N/A | N/A | 4.903553312 | Normal Concrete Data
102 | 153 | 0 | 192 | 0 | 887 | 942 | 3 | N/A | N/A | N/A | N/A | N/A | N/A | 4.565020596 | Normal Concrete Data
102 | 153 | 0 | 192 | 0 | 887 | 942 | 90 | N/A | N/A | N/A | N/A | N/A | N/A | 25.46097 | Normal Concrete Data
122.6 | 183.9 | 0 | 203.5 | 0 | 958.2 | 800.1 | 28 | N/A | N/A | N/A | N/A | N/A | N/A | 24.29093 | Normal Concrete Data
166.8 | 250.2 | 0 | 203.5 | 0 | 975.6 | 692.6 | 28 | N/A | N/A | N/A | N/A | N/A | N/A | 33.94773 | Normal Concrete Data
200 | 133 | 0 | 192 | 0 | 965.4 | 806.2 | 3 | N/A | N/A | N/A | N/A | N/A | N/A | 11.41427518 | Normal Concrete Data
108.3 | 162.4 | 0 | 203.5 | 0 | 938.2 | 849 | 28 | N/A | N/A | N/A | N/A | N/A | N/A | 20.59396 | Normal Concrete Data
305.3 | 203.5 | 0 | 203.5 | 0 | 965.4 | 631 | 7 | N/A | N/A | N/A | N/A | N/A | N/A | 25.89396 | Normal Concrete Data
108.3 | 162.4 | 0 | 203.5 | 0 | 938.2 | 849 | 90 | N/A | N/A | N/A | N/A | N/A | N/A | 29.23171 | Normal Concrete Data
116 | 173 | 0 | 192 | 0 | 909.8 | 891.9 | 90 | N/A | N/A | N/A | N/A | N/A | N/A | 31.02366 | Normal Concrete Data
141.3 | 212 | 0 | 203.5 | 0 | 971.8 | 748.5 | 7 | N/A | N/A | N/A | N/A | N/A | N/A | 10.3938507 | Normal Concrete Data
157 | 236 | 0 | 192 | 0 | 935.4 | 781.2 | 28 | N/A | N/A | N/A | N/A | N/A | N/A | 33.66436 | Normal Concrete Data
133 | 200 | 0 | 192 | 0 | 927.4 | 839.2 | 28 | N/A | N/A | N/A | N/A | N/A | N/A | 27.87483 | Normal Concrete Data
250.2 | 166.8 | 0 | 203.5 | 0 | 977.6 | 694.1 | 7 | N/A | N/A | N/A | N/A | N/A | N/A | 19.35014394 | Normal Concrete Data
173 | 116 | 0 | 192 | 0 | 946.8 | 856.8 | 7 | N/A | N/A | N/A | N/A | N/A | N/A | 11.39221 | Normal Concrete Data
192 | 288 | 0 | 192 | 0 | 929.8 | 716.1 | 3 | N/A | N/A | N/A | N/A | N/A | N/A | 12.7884 | Normal Concrete Data
192 | 288 | 0 | 192 | 0 | 929.8 | 716.1 | 28 | N/A | N/A | N/A | N/A | N/A | N/A | 39.32151 | Normal Concrete Data
153 | 102 | 0 | 192 | 0 | 888 | 943.1 | 3 | N/A | N/A | N/A | N/A | N/A | N/A | 4.782205536 | Normal Concrete Data
288 | 192 | 0 | 192 | 0 | 932 | 717.8 | 3 | N/A | N/A | N/A | N/A | N/A | N/A | 16.10960674 | Normal Concrete Data
305.3 | 203.5 | 0 | 203.5 | 0 | 965.4 | 631 | 28 | N/A | N/A | N/A | N/A | N/A | N/A | 43.377 | Normal Concrete Data
236 | 157 | 0 | 192 | 0 | 972.6 | 749.1 | 7 | N/A | N/A | N/A | N/A | N/A | N/A | 20.41607 | Normal Concrete Data
173 | 116 | 0 | 192 | 0 | 946.8 | 856.8 | 3 | N/A | N/A | N/A | N/A | N/A | N/A | 6.940954892 | Normal Concrete Data
212 | 141.3 | 0 | 203.5 | 0 | 973.4 | 750 | 7 | N/A | N/A | N/A | N/A | N/A | N/A | 15.0305768 | Normal Concrete Data
236 | 157 | 0 | 192 | 0 | 972.6 | 749.1 | 3 | N/A | N/A | N/A | N/A | N/A | N/A | 13.5654403 | Normal Concrete Data
183.9 | 122.6 | 0 | 203.5 | 0 | 959.2 | 800 | 90 | N/A | N/A | N/A | N/A | N/A | N/A | 32.53292506 | Normal Concrete Data
166.8 | 250.2 | 0 | 203.5 | 0 | 975.6 | 692.6 | 7 | N/A | N/A | N/A | N/A | N/A | N/A | 15.74832 | Normal Concrete Data
102 | 153 | 0 | 192 | 0 | 887 | 942 | 7 | N/A | N/A | N/A | N/A | N/A | N/A | 7.675936308 | Normal Concrete Data
288 | 192 | 0 | 192 | 0 | 932 | 717.8 | 28 | N/A | N/A | N/A | N/A | N/A | N/A | 38.8044 | Normal Concrete Data
212 | 141.3 | 0 | 203.5 | 0 | 973.4 | 750 | 28 | N/A | N/A | N/A | N/A | N/A | N/A | 33.00384 | Normal Concrete Data
102 | 153 | 0 | 192 | 0 | 887 | 942 | 28 | N/A | N/A | N/A | N/A | N/A | N/A | 17.27551 | Normal Concrete Data
173 | 116 | 0 | 192 | 0 | 946.8 | 856.8 | 28 | N/A | N/A | N/A | N/A | N/A | N/A | 24.28197 | Normal Concrete Data
183.9 | 122.6 | 0 | 203.5 | 0 | 959.2 | 800 | 28 | N/A | N/A | N/A | N/A | N/A | N/A | 24.04616 | Normal Concrete Data
133 | 200 | 0 | 192 | 0 | 927.4 | 839.2 | 90 | N/A | N/A | N/A | N/A | N/A | N/A | 36.58842 | Normal Concrete Data
192 | 288 | 0 | 192 | 0 | 929.8 | 716.1 | 90 | N/A | N/A | N/A | N/A | N/A | N/A | 50.73233 | Normal Concrete Data
133 | 200 | 0 | 192 | 0 | 927.4 | 839.2 | 7 | N/A | N/A | N/A | N/A | N/A | N/A | 13.66404 | Normal Concrete Data
305.3 | 203.5 | 0 | 203.5 | 0 | 965.4 | 631 | 3 | N/A | N/A | N/A | N/A | N/A | N/A | 14.14391 | Normal Concrete Data
236 | 157 | 0 | 192 | 0 | 972.6 | 749.1 | 90 | N/A | N/A | N/A | N/A | N/A | N/A | 47.78207 | Normal Concrete Data
108.3 | 162.4 | 0 | 203.5 | 0 | 938.2 | 849 | 3 | N/A | N/A | N/A | N/A | N/A | N/A | 2.331807832 | Normal Concrete Data
157 | 236 | 0 | 192 | 0 | 935.4 | 781.2 | 7 | N/A | N/A | N/A | N/A | N/A | N/A | 16.8894 | Normal Concrete Data
288 | 192 | 0 | 192 | 0 | 932 | 717.8 | 7 | N/A | N/A | N/A | N/A | N/A | N/A | 23.52354 | Normal Concrete Data
212 | 141.3 | 0 | 203.5 | 0 | 973.4 | 750 | 3 | N/A | N/A | N/A | N/A | N/A | N/A | 6.8085755 | Normal Concrete Data
212 | 141.3 | 0 | 203.5 | 0 | 973.4 | 750 | 90 | N/A | N/A | N/A | N/A | N/A | N/A | 39.70002808 | Normal Concrete Data
153 | 102 | 0 | 192 | 0 | 888 | 943.1 | 28 | N/A | N/A | N/A | N/A | N/A | N/A | 17.96429718 | Normal Concrete Data
236 | 157 | 0 | 192 | 0 | 972.6 | 749.1 | 28 | N/A | N/A | N/A | N/A | N/A | N/A | 32.88455782 | Normal Concrete Data
116 | 173 | 0 | 192 | 0 | 909.8 | 891.9 | 28 | N/A | N/A | N/A | N/A | N/A | N/A | 22.34799 | Normal Concrete Data
183.9 | 122.6 | 0 | 203.5 | 0 | 959.2 | 800 | 7 | N/A | N/A | N/A | N/A | N/A | N/A | 10.78754 | Normal Concrete Data
108.3 | 162.4 | 0 | 203.5 | 0 | 938.2 | 849 | 7 | N/A | N/A | N/A | N/A | N/A | N/A | 7.723510152 | Normal Concrete Data
203.5 | 305.3 | 0 | 203.5 | 0 | 963.4 | 630 | 28 | N/A | N/A | N/A | N/A | N/A | N/A | 41.68434 | Normal Concrete Data
203.5 | 305.3 | 0 | 203.5 | 0 | 963.4 | 630 | 3 | N/A | N/A | N/A | N/A | N/A | N/A | 9.561653168 | Normal Concrete Data
133 | 200 | 0 | 192 | 0 | 927.4 | 839.2 | 3 | N/A | N/A | N/A | N/A | N/A | N/A | 6.883728384 | Normal Concrete Data
288 | 192 | 0 | 192 | 0 | 932 | 717.8 | 90 | N/A | N/A | N/A | N/A | N/A | N/A | 50.52687 | Normal Concrete Data
200 | 133 | 0 | 192 | 0 | 965.4 | 806.2 | 7 | N/A | N/A | N/A | N/A | N/A | N/A | 17.16588 | Normal Concrete Data
200 | 133 | 0 | 192 | 0 | 965.4 | 806.2 | 28 | N/A | N/A | N/A | N/A | N/A | N/A | 30.43968 | Normal Concrete Data
250.2 | 166.8 | 0 | 203.5 | 0 | 977.6 | 694.1 | 3 | N/A | N/A | N/A | N/A | N/A | N/A | 9.731264264 | Normal Concrete Data
122.6 | 183.9 | 0 | 203.5 | 0 | 958.2 | 800.1 | 3 | N/A | N/A | N/A | N/A | N/A | N/A | 3.31982694 | Normal Concrete Data
153 | 102 | 0 | 192 | 0 | 888 | 943.1 | 90 | N/A | N/A | N/A | N/A | N/A | N/A | 26.32281 | Normal Concrete Data
200 | 133 | 0 | 192 | 0 | 965.4 | 806.2 | 90 | N/A | N/A | N/A | N/A | N/A | N/A | 43.25082948 | Normal Concrete Data
116 | 173 | 0 | 192 | 0 | 909.8 | 891.9 | 3 | N/A | N/A | N/A | N/A | N/A | N/A | 6.280436884 | Normal Concrete Data
173 | 116 | 0 | 192 | 0 | 946.8 | 856.8 | 90 | N/A | N/A | N/A | N/A | N/A | N/A | 32.10269 | Normal Concrete Data
250.2 | 166.8 | 0 | 203.5 | 0 | 977.6 | 694.1 | 28 | N/A | N/A | N/A | N/A | N/A | N/A | 36.96419 | Normal Concrete Data
305.3 | 203.5 | 0 | 203.5 | 0 | 965.4 | 631 | 90 | N/A | N/A | N/A | N/A | N/A | N/A | 54.59891 | Normal Concrete Data
192 | 288 | 0 | 192 | 0 | 929.8 | 716.1 | 7 | N/A | N/A | N/A | N/A | N/A | N/A | 21.48062478 | Normal Concrete Data
157 | 236 | 0 | 192 | 0 | 935.4 | 781.2 | 3 | N/A | N/A | N/A | N/A | N/A | N/A | 9.694722036 | Normal Concrete Data
153 | 102 | 0 | 192 | 0 | 888 | 943.1 | 7 | N/A | N/A | N/A | N/A | N/A | N/A | 8.374375496 | Normal Concrete Data
141.3 | 212 | 0 | 203.5 | 0 | 971.8 | 748.5 | 90 | N/A | N/A | N/A | N/A | N/A | N/A | 39.6621069 | Normal Concrete Data
116 | 173 | 0 | 192 | 0 | 909.8 | 891.9 | 7 | N/A | N/A | N/A | N/A | N/A | N/A | 10.08979 | Normal Concrete Data
141.3 | 212 | 0 | 203.5 | 0 | 971.8 | 748.5 | 3 | N/A | N/A | N/A | N/A | N/A | N/A | 4.827710952 | Normal Concrete Data
122.6 | 183.9 | 0 | 203.5 | 0 | 958.2 | 800.1 | 7 | N/A | N/A | N/A | N/A | N/A | N/A | 10.35455 | Normal Concrete Data
166.8 | 250.2 | 0 | 203.5 | 0 | 975.6 | 692.6 | 90 | N/A | N/A | N/A | N/A | N/A | N/A | 43.56523 | Normal Concrete Data
203.5 | 305.3 | 0 | 203.5 | 0 | 963.4 | 630 | 90 | N/A | N/A | N/A | N/A | N/A | N/A | 51.86376 | Normal Concrete Data
310 | 0 | 0 | 192 | 0 | 1012 | 830 | 3 | N/A | N/A | N/A | N/A | N/A | N/A | 11.85209244 | Normal Concrete Data
310 | 0 | 0 | 192 | 0 | 1012 | 830 | 7 | N/A | N/A | N/A | N/A | N/A | N/A | 17.24379476 | Normal Concrete Data
310 | 0 | 0 | 192 | 0 | 1012 | 830 | 28 | N/A | N/A | N/A | N/A | N/A | N/A | 27.82725136 | Normal Concrete Data
310 | 0 | 0 | 192 | 0 | 1012 | 830 | 90 | N/A | N/A | N/A | N/A | N/A | N/A | 35.76312012 | Normal Concrete Data
310 | 0 | 0 | 192 | 0 | 1012 | 830 | 120 | N/A | N/A | N/A | N/A | N/A | N/A | 38.70028788 | Normal Concrete Data
331 | 0 | 0 | 192 | 0 | 1025 | 821 | 3 | N/A | N/A | N/A | N/A | N/A | N/A | 14.306627 | Normal Concrete Data
331 | 0 | 0 | 192 | 0 | 1025 | 821 | 7 | N/A | N/A | N/A | N/A | N/A | N/A | 17.43684804 | Normal Concrete Data
331 | 0 | 0 | 192 | 0 | 1025 | 821 | 28 | N/A | N/A | N/A | N/A | N/A | N/A | 31.74347504 | Normal Concrete Data
331 | 0 | 0 | 192 | 0 | 1025 | 821 | 90 | N/A | N/A | N/A | N/A | N/A | N/A | 37.91428524 | Normal Concrete Data
331 | 0 | 0 | 192 | 0 | 1025 | 821 | 120 | N/A | N/A | N/A | N/A | N/A | N/A | 39.38286912 | Normal Concrete Data
349 | 0 | 0 | 192 | 0 | 1056 | 809 | 3 | N/A | N/A | N/A | N/A | N/A | N/A | 15.87173752 | Normal Concrete Data
349 | 0 | 0 | 192 | 0 | 1056 | 809 | 7 | N/A | N/A | N/A | N/A | N/A | N/A | 9.01145132 | Normal Concrete Data
349 | 0 | 0 | 192 | 0 | 1056 | 809 | 28 | N/A | N/A | N/A | N/A | N/A | N/A | 33.60506024 | Normal Concrete Data
349 | 0 | 0 | 192 | 0 | 1056 | 809 | 90 | N/A | N/A | N/A | N/A | N/A | N/A | 40.65839972 | Normal Concrete Data
349 | 0 | 0 | 192 | 0 | 1056 | 809 | 120 | N/A | N/A | N/A | N/A | N/A | N/A | 40.85834776 | Normal Concrete Data
238 | 0 | 0 | 186 | 0 | 1119 | 789 | 7 | N/A | N/A | N/A | N/A | N/A | N/A | 12.05204048 | Normal Concrete Data
238 | 0 | 0 | 186 | 0 | 1119 | 789 | 28 | N/A | N/A | N/A | N/A | N/A | N/A | 17.54026944 | Normal Concrete Data
296 | 0 | 0 | 186 | 0 | 1090 | 769 | 7 | N/A | N/A | N/A | N/A | N/A | N/A | 18.91232668 | Normal Concrete Data
296 | 0 | 0 | 186 | 0 | 1090 | 769 | 28 | N/A | N/A | N/A | N/A | N/A | N/A | 25.17966352 | Normal Concrete Data
297 | 0 | 0 | 186 | 0 | 1040 | 734 | 7 | N/A | N/A | N/A | N/A | N/A | N/A | 30.9574724 | Normal Concrete Data
480 | 0 | 0 | 192 | 0 | 936 | 721 | 28 | N/A | N/A | N/A | N/A | N/A | N/A | 43.89204216 | Normal Concrete Data
480 | 0 | 0 | 192 | 0 | 936 | 721 | 90 | N/A | N/A | N/A | N/A | N/A | N/A | 54.27555072 | Normal Concrete Data
397 | 0 | 0 | 186 | 0 | 1040 | 734 | 28 | N/A | N/A | N/A | N/A | N/A | N/A | 36.93522932 | Normal Concrete Data
281 | 0 | 0 | 186 | 0 | 1104 | 774 | 7 | N/A | N/A | N/A | N/A | N/A | N/A | 14.49968028 | Normal Concrete Data
281 | 0 | 0 | 185 | 0 | 1104 | 774 | 28 | N/A | N/A | N/A | N/A | N/A | N/A | 22.43554904 | Normal Concrete Data
500 | 0 | 0 | 200 | 0 | 1125 | 613 | 1 | N/A | N/A | N/A | N/A | N/A | N/A | 12.63809508 | Normal Concrete Data
500 | 0 | 0 | 200 | 0 | 1125 | 613 | 3 | N/A | N/A | N/A | N/A | N/A | N/A | 26.0621928 | Normal Concrete Data
500 | 0 | 0 | 200 | 0 | 1125 | 613 | 7 | N/A | N/A | N/A | N/A | N/A | N/A | 33.21205892 | Normal Concrete Data
500 | 0 | 0 | 200 | 0 | 1125 | 613 | 14 | N/A | N/A | N/A | N/A | N/A | N/A | 36.93522932 | Normal Concrete Data
500 | 0 | 0 | 200 | 0 | 1125 | 613 | 28 | N/A | N/A | N/A | N/A | N/A | N/A | 44.0919902 | Normal Concrete Data
540 | 0 | 0 | 173 | 0 | 1125 | 613 | 7 | N/A | N/A | N/A | N/A | N/A | N/A | 52.61391356 | Normal Concrete Data
540 | 0 | 0 | 173 | 0 | 1125 | 613 | 14 | N/A | N/A | N/A | N/A | N/A | N/A | 59.76377968 | Normal Concrete Data
540 | 0 | 0 | 173 | 0 | 1125 | 613 | 28 | N/A | N/A | N/A | N/A | N/A | N/A | 67.30664712 | Normal Concrete Data
540 | 0 | 0 | 173 | 0 | 1125 | 613 | 90 | N/A | N/A | N/A | N/A | N/A | N/A | 69.65776028 | Normal Concrete Data
540 | 0 | 0 | 173 | 0 | 1125 | 613 | 180 | N/A | N/A | N/A | N/A | N/A | N/A | 71.62276688 | Normal Concrete Data
540 | 0 | 0 | 173 | 0 | 1125 | 613 | 270 | N/A | N/A | N/A | N/A | N/A | N/A | 74.16693332 | Normal Concrete Data
350 | 0 | 0 | 203 | 0 | 974 | 775 | 7 | N/A | N/A | N/A | N/A | N/A | N/A | 18.12632404 | Normal Concrete Data
350 | 0 | 0 | 203 | 0 | 974 | 775 | 14 | N/A | N/A | N/A | N/A | N/A | N/A | 22.53207568 | Normal Concrete Data
350 | 0 | 0 | 203 | 0 | 974 | 775 | 28 | N/A | N/A | N/A | N/A | N/A | N/A | 27.3377234 | Normal Concrete Data
350 | 0 | 0 | 203 | 0 | 974 | 775 | 56 | N/A | N/A | N/A | N/A | N/A | N/A | 29.97841648 | Normal Concrete Data
350 | 0 | 0 | 203 | 0 | 974 | 775 | 90 | N/A | N/A | N/A | N/A | N/A | N/A | 31.35047372 | Normal Concrete Data
350 | 0 | 0 | 203 | 0 | 974 | 775 | 180 | N/A | N/A | N/A | N/A | N/A | N/A | 32.72253096 | Normal Concrete Data
385 | 0 | 0 | 186 | 0 | 966 | 763 | 1 | N/A | N/A | N/A | N/A | N/A | N/A | 6.26733684 | Normal Concrete Data
385 | 0 | 0 | 186 | 0 | 966 | 763 | 3 | N/A | N/A | N/A | N/A | N/A | N/A | 14.69962832 | Normal Concrete Data
385 | 0 | 0 | 186 | 0 | 966 | 763 | 7 | N/A | N/A | N/A | N/A | N/A | N/A | 23.22155168 | Normal Concrete Data
385 | 0 | 0 | 186 | 0 | 966 | 763 | 14 | N/A | N/A | N/A | N/A | N/A | N/A | 27.923778 | Normal Concrete Data
385 | 0 | 0 | 186 | 0 | 966 | 763 | 28 | N/A | N/A | N/A | N/A | N/A | N/A | 31.35047372 | Normal Concrete Data
331 | 0 | 0 | 192 | 0 | 978 | 825 | 180 | N/A | N/A | N/A | N/A | N/A | N/A | 38.99676256 | Normal Concrete Data
331 | 0 | 0 | 192 | 0 | 978 | 825 | 360 | N/A | N/A | N/A | N/A | N/A | N/A | 41.24445432 | Normal Concrete Data
349 | 0 | 0 | 192 | 0 | 1047 | 806 | 3 | N/A | N/A | N/A | N/A | N/A | N/A | 14.98920824 | Normal Concrete Data
331 | 0 | 0 | 192 | 0 | 978 | 825 | 3 | N/A | N/A | N/A | N/A | N/A | N/A | 13.52062436 | Normal Concrete Data
382 | 0 | 0 | 186 | 0 | 1047 | 739 | 7 | N/A | N/A | N/A | N/A | N/A | N/A | 24.00065956 | Normal Concrete Data
382 | 0 | 0 | 186 | 0 | 1047 | 739 | 28 | N/A | N/A | N/A | N/A | N/A | N/A | 37.42475728 | Normal Concrete Data
382 | 0 | 0 | 186 | 0 | 1111 | 784 | 7 | N/A | N/A | N/A | N/A | N/A | N/A | 11.46598588 | Normal Concrete Data
281 | 0 | 0 | 186 | 0 | 1104 | 774 | 28 | N/A | N/A | N/A | N/A | N/A | N/A | 22.43554904 | Normal Concrete Data
339 | 0 | 0 | 185 | 0 | 1069 | 754 | 7 | N/A | N/A | N/A | N/A | N/A | N/A | 21.16001844 | Normal Concrete Data
339 | 0 | 0 | 185 | 0 | 1069 | 754 | 28 | N/A | N/A | N/A | N/A | N/A | N/A | 31.84000168 | Normal Concrete Data
295 | 0 | 0 | 185 | 0 | 1069 | 769 | 7 | N/A | N/A | N/A | N/A | N/A | N/A | 14.79615496 | Normal Concrete Data
295 | 0 | 0 | 185 | 0 | 1069 | 769 | 28 | N/A | N/A | N/A | N/A | N/A | N/A | 25.17966352 | Normal Concrete Data
238 | 0 | 0 | 185 | 0 | 1118 | 789 | 28 | N/A | N/A | N/A | N/A | N/A | N/A | 17.54026944 | Normal Concrete Data
296 | 0 | 0 | 192 | 0 | 1085 | 765 | 7 | N/A | N/A | N/A | N/A | N/A | N/A | 14.2032056 | Normal Concrete Data
296 | 0 | 0 | 192 | 0 | 1085 | 765 | 28 | N/A | N/A | N/A | N/A | N/A | N/A | 21.6495464 | Normal Concrete Data
296 | 0 | 0 | 192 | 0 | 1085 | 765 | 90 | N/A | N/A | N/A | N/A | N/A | N/A | 29.39236188 | Normal Concrete Data
331 | 0 | 0 | 192 | 0 | 879 | 825 | 3 | N/A | N/A | N/A | N/A | N/A | N/A | 13.52062436 | Normal Concrete Data
331 | 0 | 0 | 192 | 0 | 978 | 825 | 7 | N/A | N/A | N/A | N/A | N/A | N/A | 16.26473884 | Normal Concrete Data
331 | 0 | 0 | 192 | 0 | 978 | 825 | 28 | N/A | N/A | N/A | N/A | N/A | N/A | 31.44700036 | Normal Concrete Data
331 | 0 | 0 | 192 | 0 | 978 | 825 | 90 | N/A | N/A | N/A | N/A | N/A | N/A | 37.231704 | Normal Concrete Data
349 | 0 | 0 | 192 | 0 | 1047 | 806 | 7 | N/A | N/A | N/A | N/A | N/A | N/A | 18.12632404 | Normal Concrete Data
349 | 0 | 0 | 192 | 0 | 1047 | 806 | 28 | N/A | N/A | N/A | N/A | N/A | N/A | 32.72253096 | Normal Concrete Data
349 | 0 | 0 | 192 | 0 | 1047 | 806 | 90 | N/A | N/A | N/A | N/A | N/A | N/A | 39.48629052 | Normal Concrete Data
349 | 0 | 0 | 192 | 0 | 1047 | 806 | 180 | N/A | N/A | N/A | N/A | N/A | N/A | 41.05140104 | Normal Concrete Data
349 | 0 | 0 | 192 | 0 | 1047 | 806 | 360 | N/A | N/A | N/A | N/A | N/A | N/A | 42.1269836 | Normal Concrete Data
302 | 0 | 0 | 203 | 0 | 974 | 817 | 14 | N/A | N/A | N/A | N/A | N/A | N/A | 18.12632404 | Normal Concrete Data
302 | 0 | 0 | 203 | 0 | 974 | 817 | 180 | N/A | N/A | N/A | N/A | N/A | N/A | 26.74477404 | Normal Concrete Data
525 | 0 | 0 | 189 | 0 | 1125 | 613 | 180 | N/A | N/A | N/A | N/A | N/A | N/A | 61.92183956 | Normal Concrete Data
500 | 0 | 0 | 200 | 0 | 1125 | 613 | 90 | N/A | N/A | N/A | N/A | N/A | N/A | 47.22221124 | Normal Concrete Data
500 | 0 | 0 | 200 | 0 | 1125 | 613 | 180 | N/A | N/A | N/A | N/A | N/A | N/A | 51.04190828 | Normal Concrete Data
500 | 0 | 0 | 200 | 0 | 1125 | 613 | 270 | N/A | N/A | N/A | N/A | N/A | N/A | 55.15808 | Normal Concrete Data
540 | 0 | 0 | 173 | 0 | 1125 | 613 | 3 | N/A | N/A | N/A | N/A | N/A | N/A | 41.63745564 | Normal Concrete Data
252 | 0 | 0 | 185 | 0 | 1111 | 784 | 7 | N/A | N/A | N/A | N/A | N/A | N/A | 13.71367764 | Normal Concrete Data
252 | 0 | 0 | 185 | 0 | 1111 | 784 | 28 | N/A | N/A | N/A | N/A | N/A | N/A | 19.69143456 | Normal Concrete Data
339 | 0 | 0 | 185 | 0 | 1060 | 754 | 28 | N/A | N/A | N/A | N/A | N/A | N/A | 31.6469484 | Normal Concrete Data
393 | 0 | 0 | 192 | 0 | 940 | 758 | 3 | N/A | N/A | N/A | N/A | N/A | N/A | 19.10537996 | Normal Concrete Data
393 | 0 | 0 | 192 | 0 | 940 | 758 | 28 | N/A | N/A | N/A | N/A | N/A | N/A | 39.58281716 | Normal Concrete Data
393 | 0 | 0 | 192 | 0 | 940 | 758 | 90 | N/A | N/A | N/A | N/A | N/A | N/A | 48.79421652 | Normal Concrete Data
382 | 0 | 0 | 185 | 0 | 1047 | 739 | 7 | N/A | N/A | N/A | N/A | N/A | N/A | 24.00065956 | Normal Concrete Data
382 | 0 | 0 | 185 | 0 | 1047 | 739 | 28 | N/A | N/A | N/A | N/A | N/A | N/A | 37.42475728 | Normal Concrete Data
252 | 0 | 0 | 186 | 0 | 1111 | 784 | 7 | N/A | N/A | N/A | N/A | N/A | N/A | 11.46598588 | Normal Concrete Data
252 | 0 | 0 | 185 | 0 | 1111 | 784 | 28 | N/A | N/A | N/A | N/A | N/A | N/A | 19.69143456 | Normal Concrete Data
310 | 0 | 0 | 192 | 0 | 970 | 850 | 7 | N/A | N/A | N/A | N/A | N/A | N/A | 14.98920824 | Normal Concrete Data
310 | 0 | 0 | 192 | 0 | 970 | 850 | 28 | N/A | N/A | N/A | N/A | N/A | N/A | 27.923778 | Normal Concrete Data
310 | 0 | 0 | 192 | 0 | 970 | 850 | 90 | N/A | N/A | N/A | N/A | N/A | N/A | 34.6806428 | Normal Concrete Data
310 | 0 | 0 | 192 | 0 | 970 | 850 | 180 | N/A | N/A | N/A | N/A | N/A | N/A | 37.32823064 | Normal Concrete Data
310 | 0 | 0 | 192 | 0 | 970 | 850 | 360 | N/A | N/A | N/A | N/A | N/A | N/A | 38.11423328 | Normal Concrete Data
525 | 0 | 0 | 189 | 0 | 1125 | 613 | 3 | N/A | N/A | N/A | N/A | N/A | N/A | 33.79811352 | Normal Concrete Data
525 | 0 | 0 | 189 | 0 | 1125 | 613 | 7 | N/A | N/A | N/A | N/A | N/A | N/A | 42.42345828 | Normal Concrete Data
525 | 0 | 0 | 189 | 0 | 1125 | 613 | 14 | N/A | N/A | N/A | N/A | N/A | N/A | 48.4012152 | Normal Concrete Data
525 | 0 | 0 | 189 | 0 | 1125 | 613 | 28 | N/A | N/A | N/A | N/A | N/A | N/A | 55.94408264 | Normal Concrete Data
525 | 0 | 0 | 189 | 0 | 1125 | 613 | 90 | N/A | N/A | N/A | N/A | N/A | N/A | 58.78472376 | Normal Concrete Data
525 | 0 | 0 | 189 | 0 | 1125 | 613 | 270 | N/A | N/A | N/A | N/A | N/A | N/A | 67.11359384 | Normal Concrete Data
322 | 0 | 0 | 203 | 0 | 974 | 800 | 14 | N/A | N/A | N/A | N/A | N/A | N/A | 20.77391188 | Normal Concrete Data
322 | 0 | 0 | 203 | 0 | 974 | 800 | 28 | N/A | N/A | N/A | N/A | N/A | N/A | 25.17966352 | Normal Concrete Data
322 | 0 | 0 | 203 | 0 | 974 | 800 | 180 | N/A | N/A | N/A | N/A | N/A | N/A | 29.58541516 | Normal Concrete Data
302 | 0 | 0 | 203 | 0 | 974 | 817 | 28 | N/A | N/A | N/A | N/A | N/A | N/A | 21.7529678 | Normal Concrete Data
397 | 0 | 0 | 185 | 0 | 1040 | 734 | 28 | N/A | N/A | N/A | N/A | N/A | N/A | 39.0932892 | Normal Concrete Data
480 | 0 | 0 | 192 | 0 | 936 | 721 | 3 | N/A | N/A | N/A | N/A | N/A | N/A | 24.39366088 | Normal Concrete Data
522 | 0 | 0 | 146 | 0 | 896 | 896 | 7 | N/A | N/A | N/A | N/A | N/A | N/A | 50.51101176 | Normal Concrete Data
522 | 0 | 0 | 146 | 0 | 896 | 896 | 28 | N/A | N/A | N/A | N/A | N/A | N/A | 74.98740976 | Normal Concrete Data
273 | 105 | 82 | 210 | 9 | 904 | 680 | 28 | N/A | N/A | N/A | N/A | N/A | N/A | 37.16965116 | Normal Concrete Data
162 | 190 | 148 | 179 | 19 | 838 | 741 | 28 | N/A | N/A | N/A | N/A | N/A | N/A | 33.75674496 | Normal Concrete Data
154 | 144 | 112 | 220 | 10 | 923 | 658 | 28 | N/A | N/A | N/A | N/A | N/A | N/A | 16.49916068 | Normal Concrete Data
147 | 115 | 89 | 202 | 9 | 860 | 829 | 28 | N/A | N/A | N/A | N/A | N/A | N/A | 19.98790924 | Normal Concrete Data
152 | 178 | 139 | 168 | 18 | 944 | 695 | 28 | N/A | N/A | N/A | N/A | N/A | N/A | 36.34917472 | Normal Concrete Data
310 | 143 | 111 | 168 | 22 | 914 | 651 | 28 | N/A | N/A | N/A | N/A | N/A | N/A | 33.68779736 | Normal Concrete Data
144 | 0 | 175 | 158 | 18 | 943 | 844 | 28 | N/A | N/A | N/A | N/A | N/A | N/A | 15.41668336 | Normal Concrete Data
304 | 140 | 0 | 214 | 6 | 895 | 722 | 28 | N/A | N/A | N/A | N/A | N/A | N/A | 33.41890172 | Normal Concrete Data
374 | 0 | 0 | 190 | 7 | 1013 | 730 | 28 | N/A | N/A | N/A | N/A | N/A | N/A | 39.05192064 | Normal Concrete Data
159 | 149 | 116 | 175 | 15 | 953 | 720 | 28 | N/A | N/A | N/A | N/A | N/A | N/A | 27.67556664 | Normal Concrete Data
153 | 239 | 0 | 200 | 6 | 1002 | 684 | 28 | N/A | N/A | N/A | N/A | N/A | N/A | 26.8550902 | Normal Concrete Data
310 | 143 | 0 | 168 | 10 | 914 | 804 | 28 | N/A | N/A | N/A | N/A | N/A | N/A | 45.2985732 | Normal Concrete Data
305 | 0 | 100 | 196 | 10 | 959 | 705 | 28 | N/A | N/A | N/A | N/A | N/A | N/A | 30.12320644 | Normal Concrete Data
151 | 0 | 184 | 167 | 12 | 991 | 772 | 28 | N/A | N/A | N/A | N/A | N/A | N/A | 15.56836808 | Normal Concrete Data
142 | 167 | 130 | 174 | 11 | 883 | 785 | 28 | N/A | N/A | N/A | N/A | N/A | N/A | 44.6090972 | Normal Concrete Data
298 | 137 | 107 | 201 | 6 | 878 | 655 | 28 | N/A | N/A | N/A | N/A | N/A | N/A | 53.52402188 | Normal Concrete Data
321 | 164 | 0 | 190 | 5 | 870 | 774 | 28 | N/A | N/A | N/A | N/A | N/A | N/A | 57.21271848 | Normal Concrete Data
366 | 187 | 0 | 191 | 7 | 824 | 757 | 28 | N/A | N/A | N/A | N/A | N/A | N/A | 65.90701084 | Normal Concrete Data
280 | 129 | 100 | 172 | 9 | 825 | 805 | 28 | N/A | N/A | N/A | N/A | N/A | N/A | 52.82075636 | Normal Concrete Data
252 | 97 | 76 | 194 | 8 | 835 | 821 | 28 | N/A | N/A | N/A | N/A | N/A | N/A | 33.39821744 | Normal Concrete Data
165 | 0 | 150 | 182 | 12 | 1023 | 729 | 28 | N/A | N/A | N/A | N/A | N/A | N/A | 18.0297974 | Normal Concrete Data
156 | 243 | 0 | 180 | 11 | 1022 | 698 | 28 | N/A | N/A | N/A | N/A | N/A | N/A | 37.36270444 | Normal Concrete Data
160 | 188 | 146 | 203 | 11 | 829 | 710 | 28 | N/A | N/A | N/A | N/A | N/A | N/A | 32.83974188 | Normal Concrete Data
298 | 0 | 107 | 186 | 6 | 879 | 815 | 28 | N/A | N/A | N/A | N/A | N/A | N/A | 42.63719584 | Normal Concrete Data
318 | 0 | 126 | 210 | 6 | 861 | 737 | 28 | N/A | N/A | N/A | N/A | N/A | N/A | 40.0585556 | Normal Concrete Data
287 | 121 | 94 | 188 | 9 | 904 | 696 | 28 | N/A | N/A | N/A | N/A | N/A | N/A | 41.94082508 | Normal Concrete Data
326 | 166 | 0 | 174 | 9 | 882 | 790 | 28 | N/A | N/A | N/A | N/A | N/A | N/A | 61.23236356 | Normal Concrete Data
356 | 0 | 142 | 193 | 11 | 801 | 778 | 28 | N/A | N/A | N/A | N/A | N/A | N/A | 40.86524252 | Normal Concrete Data
132 | 207 | 161 | 179 | 5 | 867 | 736 | 28 | N/A | N/A | N/A | N/A | N/A | N/A | 33.3016908 | Normal Concrete Data
322 | 149 | 0 | 186 | 8 | 951 | 709 | 28 | N/A | N/A | N/A | N/A | N/A | N/A | 52.42086028 | Normal Concrete Data
164 | 0 | 200 | 181 | 13 | 849 | 846 | 28 | N/A | N/A | N/A | N/A | N/A | N/A | 15.08573488 | Normal Concrete Data
314 | 0 | 113 | 170 | 10 | 925 | 783 | 28 | N/A | N/A | N/A | N/A | N/A | N/A | 38.45897128 | Normal Concrete Data
321 | 0 | 128 | 182 | 11 | 870 | 780 | 28 | N/A | N/A | N/A | N/A | N/A | N/A | 37.25928304 | Normal Concrete Data
140 | 164 | 128 | 237 | 6 | 869 | 656 | 28 | N/A | N/A | N/A | N/A | N/A | N/A | 35.22532884 | Normal Concrete Data
288 | 121 | 0 | 177 | 7 | 908 | 829 | 28 | N/A | N/A | N/A | N/A | N/A | N/A | 42.13387836 | Normal Concrete Data
298 | 0 | 107 | 210 | 11 | 880 | 744 | 28 | N/A | N/A | N/A | N/A | N/A | N/A | 31.87447548 | Normal Concrete Data
265 | 111 | 86 | 195 | 6 | 833 | 790 | 28 | N/A | N/A | N/A | N/A | N/A | N/A | 41.540929 | Normal Concrete Data
160 | 250 | 0 | 168 | 12 | 1049 | 688 | 28 | N/A | N/A | N/A | N/A | N/A | N/A | 39.45181672 | Normal Concrete Data
166 | 260 | 0 | 183 | 13 | 859 | 827 | 28 | N/A | N/A | N/A | N/A | N/A | N/A | 37.91428524 | Normal Concrete Data
276 | 116 | 90 | 180 | 9 | 870 | 768 | 28 | N/A | N/A | N/A | N/A | N/A | N/A | 44.27814872 | Normal Concrete Data
322 | 0 | 116 | 196 | 10 | 818 | 813 | 28 | N/A | N/A | N/A | N/A | N/A | N/A | 31.17810472 | Normal Concrete Data
149 | 139 | 109 | 193 | 6 | 892 | 780 | 28 | N/A | N/A | N/A | N/A | N/A | N/A | 23.69039536 | Normal Concrete Data
159 | 187 | 0 | 176 | 11 | 990 | 789 | 28 | N/A | N/A | N/A | N/A | N/A | N/A | 32.76389952 | Normal Concrete Data
261 | 100 | 78 | 201 | 9 | 864 | 761 | 28 | N/A | N/A | N/A | N/A | N/A | N/A | 32.39847724 | Normal Concrete Data
237 | 92 | 71 | 247 | 6 | 853 | 695 | 28 | N/A | N/A | N/A | N/A | N/A | N/A | 28.62704352 | Normal Concrete Data
313 | 0 | 113 | 178 | 8 | 1002 | 689 | 28 | N/A | N/A | N/A | N/A | N/A | N/A | 36.80422888 | Normal Concrete Data
155 | 183 | 0 | 193 | 9 | 1047 | 697 | 28 | N/A | N/A | N/A | N/A | N/A | N/A | 18.28490352 | Normal Concrete Data
146 | 230 | 0 | 202 | 3 | 827 | 872 | 28 | N/A | N/A | N/A | N/A | N/A | N/A | 33.0603742 | Normal Concrete Data
296 | 0 | 107 | 221 | 11 | 819 | 778 | 28 | N/A | N/A | N/A | N/A | N/A | N/A | 31.41942132 | Normal Concrete Data
133 | 210 | 0 | 196 | 3 | 949 | 795 | 28 | N/A | N/A | N/A | N/A | N/A | N/A | 31.02642 | Normal Concrete Data
313 | 145 | 0 | 178 | 8 | 867 | 824 | 28 | N/A | N/A | N/A | N/A | N/A | N/A | 44.38846488 | Normal Concrete Data
152 | 0 | 112 | 184 | 8 | 992 | 816 | 28 | N/A | N/A | N/A | N/A | N/A | N/A | 12.17614616 | Normal Concrete Data
153 | 145 | 113 | 178 | 8 | 1002 | 689 | 28 | N/A | N/A | N/A | N/A | N/A | N/A | 25.55887532 | Normal Concrete Data
140 | 133 | 103 | 200 | 7 | 916 | 753 | 28 | N/A | N/A | N/A | N/A | N/A | N/A | 36.4388066 | Normal Concrete Data
149 | 236 | 0 | 176 | 13 | 847 | 893 | 28 | N/A | N/A | N/A | N/A | N/A | N/A | 32.9569528 | Normal Concrete Data
300 | 0 | 120 | 212 | 10 | 878 | 728 | 28 | N/A | N/A | N/A | N/A | N/A | N/A | 23.83518532 | Normal Concrete Data
153 | 145 | 113 | 178 | 8 | 867 | 824 | 28 | N/A | N/A | N/A | N/A | N/A | N/A | 26.22766704 | Normal Concrete Data
148 | 0 | 137 | 158 | 16 | 1002 | 830 | 28 | N/A | N/A | N/A | N/A | N/A | N/A | 17.95395504 | Normal Concrete Data
326 | 0 | 138 | 199 | 11 | 801 | 792 | 28 | N/A | N/A | N/A | N/A | N/A | N/A | 40.679084 | Normal Concrete Data
153 | 145 | 0 | 178 | 8 | 1000 | 822 | 28 | N/A | N/A | N/A | N/A | N/A | N/A | 19.00885332 | Normal Concrete Data
262 | 111 | 86 | 195 | 5 | 895 | 733 | 28 | N/A | N/A | N/A | N/A | N/A | N/A | 33.7153764 | Normal Concrete Data
158 | 0 | 195 | 220 | 11 | 898 | 713 | 28 | N/A | N/A | N/A | N/A | N/A | N/A | 8.53571288 | Normal Concrete Data
151 | 0 | 185 | 167 | 16 | 1074 | 678 | 28 | N/A | N/A | N/A | N/A | N/A | N/A | 13.45857152 | Normal Concrete Data
273 | 0 | 90 | 199 | 11 | 931 | 762 | 28 | N/A | N/A | N/A | N/A | N/A | N/A | 32.23989776 | Normal Concrete Data
149 | 118 | 92 | 183 | 7 | 953 | 780 | 28 | N/A | N/A | N/A | N/A | N/A | N/A | 23.51802636 | Normal Concrete Data
143 | 169 | 143 | 191 | 8 | 967 | 643 | 28 | N/A | N/A | N/A | N/A | N/A | N/A | 29.72331036 | Normal Concrete Data
260 | 101 | 78 | 171 | 10 | 936 | 763 | 28 | N/A | N/A | N/A | N/A | N/A | N/A | 49.77327244 | Normal Concrete Data
313 | 161 | 0 | 178 | 10 | 917 | 759 | 28 | N/A | N/A | N/A | N/A | N/A | N/A | 52.44154456 | Normal Concrete Data
284 | 120 | 0 | 168 | 7 | 970 | 794 | 28 | N/A | N/A | N/A | N/A | N/A | N/A | 40.93419012 | Normal Concrete Data
336 | 0 | 0 | 182 | 3 | 986 | 817 | 28 | N/A | N/A | N/A | N/A | N/A | N/A | 44.86420332 | Normal Concrete Data
145 | 0 | 134 | 181 | 11 | 979 | 812 | 28 | N/A | N/A | N/A | N/A | N/A | N/A | 13.19657064 | Normal Concrete Data
150 | 237 | 0 | 174 | 12 | 1069 | 675 | 28 | N/A | N/A | N/A | N/A | N/A | N/A | 37.43165204 | Normal Concrete Data
144 | 170 | 133 | 192 | 8 | 814 | 805 | 28 | N/A | N/A | N/A | N/A | N/A | N/A | 29.86810032 | Normal Concrete Data
331 | 170 | 0 | 195 | 8 | 811 | 802 | 28 | N/A | N/A | N/A | N/A | N/A | N/A | 56.61287436 | Normal Concrete Data
155 | 0 | 143 | 193 | 9 | 1047 | 697 | 28 | N/A | N/A | N/A | N/A | N/A | N/A | 12.45883132 | Normal Concrete Data
155 | 183 | 0 | 193 | 9 | 877 | 868 | 28 | N/A | N/A | N/A | N/A | N/A | N/A | 23.786922 | Normal Concrete Data
135 | 0 | 166 | 180 | 10 | 961 | 805 | 28 | N/A | N/A | N/A | N/A | N/A | N/A | 13.29309728 | Normal Concrete Data
266 | 112 | 87 | 178 | 10 | 910 | 745 | 28 | N/A | N/A | N/A | N/A | N/A | N/A | 39.41734292 | Normal Concrete Data
314 | 145 | 113 | 179 | 8 | 869 | 690 | 28 | N/A | N/A | N/A | N/A | N/A | N/A | 46.2293658 | Normal Concrete Data
313 | 145 | 0 | 127 | 8 | 1000 | 822 | 28 | N/A | N/A | N/A | N/A | N/A | N/A | 44.51946532 | Normal Concrete Data
146 | 173 | 0 | 182 | 3 | 986 | 817 | 28 | N/A | N/A | N/A | N/A | N/A | N/A | 23.73865868 | Normal Concrete Data
144 | 136 | 106 | 178 | 7 | 941 | 774 | 28 | N/A | N/A | N/A | N/A | N/A | N/A | 26.14492992 | Normal Concrete Data
148 | 0 | 182 | 181 | 15 | 839 | 884 | 28 | N/A | N/A | N/A | N/A | N/A | N/A | 15.52010476 | Normal Concrete Data
277 | 117 | 91 | 191 | 7 | 946 | 666 | 28 | N/A | N/A | N/A | N/A | N/A | N/A | 43.5748832 | Normal Concrete Data
298 | 0 | 107 | 164 | 13 | 953 | 784 | 28 | N/A | N/A | N/A | N/A | N/A | N/A | 35.85964676 | Normal Concrete Data
313 | 145 | 0 | 178 | 8 | 1002 | 689 | 28 | N/A | N/A | N/A | N/A | N/A | N/A | 41.05140104 | Normal Concrete Data
155 | 184 | 143 | 194 | 9 | 880 | 699 | 28 | N/A | N/A | N/A | N/A | N/A | N/A | 28.98557104 | Normal Concrete Data
289 | 134 | 0 | 195 | 6 | 924 | 760 | 28 | N/A | N/A | N/A | N/A | N/A | N/A | 46.24315532 | Normal Concrete Data
148 | 175 | 0 | 171 | 2 | 1000 | 828 | 28 | N/A | N/A | N/A | N/A | N/A | N/A | 26.91714304 | Normal Concrete Data
145 | 0 | 179 | 202 | 8 | 824 | 869 | 28 | N/A | N/A | N/A | N/A | N/A | N/A | 10.53519328 | Normal Concrete Data
313 | 0 | 0 | 178 | 8 | 1000 | 822 | 28 | N/A | N/A | N/A | N/A | N/A | N/A | 25.0969264 | Normal Concrete Data
136 | 162 | 126 | 172 | 10 | 923 | 764 | 28 | N/A | N/A | N/A | N/A | N/A | N/A | 29.06830816 | Normal Concrete Data
155 | 0 | 143 | 193 | 9 | 877 | 868 | 28 | N/A | N/A | N/A | N/A | N/A | N/A | 9.73540112 | Normal Concrete Data
255 | 99 | 77 | 189 | 6 | 919 | 749 | 28 | N/A | N/A | N/A | N/A | N/A | N/A | 33.79811352 | Normal Concrete Data
162 | 207 | 172 | 216 | 10 | 822 | 638 | 28 | N/A | N/A | N/A | N/A | N/A | N/A | 39.84481804 | Normal Concrete Data
136 | 196 | 98 | 199 | 6 | 847 | 783 | 28 | N/A | N/A | N/A | N/A | N/A | N/A | 26.96540636 | Normal Concrete Data
164 | 163 | 128 | 197 | 8 | 961 | 641 | 28 | N/A | N/A | N/A | N/A | N/A | N/A | 27.234302 | Normal Concrete Data
162 | 214 | 164 | 202 | 10 | 820 | 680 | 28 | N/A | N/A | N/A | N/A | N/A | N/A | 30.6472082 | Normal Concrete Data
157 | 214 | 152 | 200 | 9 | 819 | 704 | 28 | N/A | N/A | N/A | N/A | N/A | N/A | 33.05347944 | Normal Concrete Data
149 | 153 | 194 | 192 | 8 | 935 | 623 | 28 | N/A | N/A | N/A | N/A | N/A | N/A | 24.5798194 | Normal Concrete Data
135 | 105 | 193 | 196 | 6 | 965 | 643 | 28 | N/A | N/A | N/A | N/A | N/A | N/A | 21.91154728 | Normal Concrete Data
159 | 209 | 161 | 201 | 7 | 848 | 669 | 28 | N/A | N/A | N/A | N/A | N/A | N/A | 30.88163004 | Normal Concrete Data
144 | 15 | 195 | 176 | 6 | 1021 | 709 | 28 | N/A | N/A | N/A | N/A | N/A | N/A | 15.340841 | Normal Concrete Data
154 | 174 | 185 | 228 | 7 | 845 | 612 | 28 | N/A | N/A | N/A | N/A | N/A | N/A | 24.3385028 | Normal Concrete Data
167 | 187 | 195 | 185 | 7 | 898 | 636 | 28 | N/A | N/A | N/A | N/A | N/A | N/A | 23.8903434 | Normal Concrete Data
184 | 86 | 190 | 213 | 6 | 923 | 623 | 28 | N/A | N/A | N/A | N/A | N/A | N/A | 22.93197176 | Normal Concrete Data
156 | 178 | 187 | 221 | 7 | 854 | 614 | 28 | N/A | N/A | N/A | N/A | N/A | N/A | 29.41304616 | Normal Concrete Data
236.9 | 91.7 | 71.5 | 246.9 | 6 | 852.9 | 695.4 | 28 | N/A | N/A | N/A | N/A | N/A | N/A | 28.6298 | Normal Concrete Data
313.3 | 0 | 113 | 178.5 | 8 | 1001.9 | 688.7 | 28 | N/A | N/A | N/A | N/A | N/A | N/A | 36.80492 | Normal Concrete Data
154.8 | 183.4 | 0 | 193.3 | 9.1 | 1047.4 | 696.7 | 28 | N/A | N/A | N/A | N/A | N/A | N/A | 18.28766 | Normal Concrete Data
145.9 | 230.5 | 0 | 202.5 | 3.4 | 827 | 871.8 | 28 | N/A | N/A | N/A | N/A | N/A | N/A | 32.72046 | Normal Concrete Data
296 | 0 | 106.7 | 221.4 | 10.5 | 819.2 | 778.4 | 28 | N/A | N/A | N/A | N/A | N/A | N/A | 31.42011 | Normal Concrete Data
133.1 | 210.2 | 0 | 195.7 | 3.1 | 949.4 | 795.3 | 28 | N/A | N/A | N/A | N/A | N/A | N/A | 28.938 | Normal Concrete Data
313.3 | 145 | 0 | 178.5 | 8 | 867.2 | 824 | 28 | N/A | N/A | N/A | N/A | N/A | N/A | 40.92523 | Normal Concrete Data
151.6 | 0 | 111.9 | 184.4 | 7.9 | 992 | 815.9 | 28 | N/A | N/A | N/A | N/A | N/A | N/A | 12.18097 | Normal Concrete Data
153.1 | 145 | 113 | 178.5 | 8 | 1001.9 | 688.7 | 28 | N/A | N/A | N/A | N/A | N/A | N/A | 25.55956 | Normal Concrete Data
139.9 | 132.6 | 103.3 | 200.3 | 7.4 | 916 | 753.4 | 28 | N/A | N/A | N/A | N/A | N/A | N/A | 36.44363 | Normal Concrete Data
149.5 | 236 | 0 | 175.8 | 12.6 | 846.8 | 892.7 | 28 | N/A | N/A | N/A | N/A | N/A | N/A | 32.96384756 | Normal Concrete Data
299.8 | 0 | 119.8 | 211.5 | 9.9 | 878.2 | 727.6 | 28 | N/A | N/A | N/A | N/A | N/A | N/A | 23.83587 | Normal Concrete Data
153.1 | 145 | 113 | 178.5 | 8 | 867.2 | 824 | 28 | N/A | N/A | N/A | N/A | N/A | N/A | 26.23318 | Normal Concrete Data
148.1 | 0 | 136.6 | 158.1 | 16.1 | 1001.8 | 830.1 | 28 | N/A | N/A | N/A | N/A | N/A | N/A | 17.95947 | Normal Concrete Data
326.5 | 0 | 137.9 | 199 | 10.8 | 801.1 | 792.5 | 28 | N/A | N/A | N/A | N/A | N/A | N/A | 38.63065 | Normal Concrete Data
152.7 | 144.7 | 0 | 178.1 | 8 | 999.7 | 822.2 | 28 | N/A | N/A | N/A | N/A | N/A | N/A | 19.00954 | Normal Concrete Data
261.9 | 110.5 | 86.1 | 195.4 | 5 | 895.2 | 732.6 | 28 | N/A | N/A | N/A | N/A | N/A | N/A | 33.71882378 | Normal Concrete Data
158.4 | 0 | 194.9 | 219.7 | 11 | 897.7 | 712.9 | 28 | N/A | N/A | N/A | N/A | N/A | N/A | 8.536402356 | Normal Concrete Data
150.7 | 0 | 185.3 | 166.7 | 15.6 | 1074.5 | 678 | 28 | N/A | N/A | N/A | N/A | N/A | N/A | 13.46133 | Normal Concrete Data
272.6 | 0 | 89.6 | 198.7 | 10.6 | 931.3 | 762.2 | 28 | N/A | N/A | N/A | N/A | N/A | N/A | 32.24541 | Normal Concrete Data
149 | 117.6 | 91.7 | 182.9 | 7.1 | 953.4 | 780.3 | 28 | N/A | N/A | N/A | N/A | N/A | N/A | 23.52423 | Normal Concrete Data
143 | 169.4 | 142.7 | 190.7 | 8.4 | 967.4 | 643.5 | 28 | N/A | N/A | N/A | N/A | N/A | N/A | 29.72607 | Normal Concrete Data
259.9 | 100.6 | 78.4 | 170.6 | 10.4 | 935.7 | 762.9 | 28 | N/A | N/A | N/A | N/A | N/A | N/A | 49.77327244 | Normal Concrete Data
312.9 | 160.5 | 0 | 177.6 | 9.6 | 916.6 | 759.5 | 28 | N/A | N/A | N/A | N/A | N/A | N/A | 52.44637 | Normal Concrete Data
284 | 119.7 | 0 | 168.3 | 7.2 | 970.4 | 794.2 | 28 | N/A | N/A | N/A | N/A | N/A | N/A | 40.93488 | Normal Concrete Data
336.5 | 0 | 0 | 181.9 | 3.4 | 985.8 | 816.8 | 28 | N/A | N/A | N/A | N/A | N/A | N/A | 44.86834 | Normal Concrete Data
144.8 | 0 | 133.6 | 180.8 | 11.1 | 979.5 | 811.5 | 28 | N/A | N/A | N/A | N/A | N/A | N/A | 13.20209 | Normal Concrete Data
150 | 236.8 | 0 | 173.8 | 11.9 | 1069.3 | 674.8 | 28 | N/A | N/A | N/A | N/A | N/A | N/A | 37.43165204 | Normal Concrete Data
143.7 | 170.2 | 132.6 | 191.6 | 8.5 | 814.1 | 805.3 | 28 | N/A | N/A | N/A | N/A | N/A | N/A | 29.87086 | Normal Concrete Data
330.5 | 169.6 | 0 | 194.9 | 8.1 | 811 | 802.3 | 28 | N/A | N/A | N/A | N/A | N/A | N/A | 56.61908 | Normal Concrete Data
154.8 | 0 | 142.8 | 193.3 | 9.1 | 1047.4 | 696.7 | 28 | N/A | N/A | N/A | N/A | N/A | N/A | 12.45952 | Normal Concrete Data
154.8 | 183.4 | 0 | 193.3 | 9.1 | 877.2 | 867.7 | 28 | N/A | N/A | N/A | N/A | N/A | N/A | 23.786922 | Normal Concrete Data
134.7 | 0 | 165.7 | 180.2 | 10 | 961 | 804.9 | 28 | N/A | N/A | N/A | N/A | N/A | N/A | 13.29379 | Normal Concrete Data
266.2 | 112.3 | 87.5 | 177.9 | 10.4 | 909.7 | 744.5 | 28 | N/A | N/A | N/A | N/A | N/A | N/A | 39.42148 | Normal Concrete Data
314 | 145.3 | 113.2 | 178.9 | 8 | 869.1 | 690.2 | 28 | N/A | N/A | N/A | N/A | N/A | N/A | 46.23419 | Normal Concrete Data
312.7 | 144.7 | 0 | 127.3 | 8 | 999.7 | 822.2 | 28 | N/A | N/A | N/A | N/A | N/A | N/A | 44.5236 | Normal Concrete Data
145.7 | 172.6 | 0 | 181.9 | 3.4 | 985.8 | 816.8 | 28 | N/A | N/A | N/A | N/A | N/A | N/A | 23.74417 | Normal Concrete Data
143.8 | 136.3 | 106.2 | 178.1 | 7.5 | 941.5 | 774.3 | 28 | N/A | N/A | N/A | N/A | N/A | N/A | 26.14769 | Normal Concrete Data
148.1 | 0 | 182.1 | 181.4 | 15 | 838.9 | 884.3 | 28 | N/A | N/A | N/A | N/A | N/A | N/A | 15.52631 | Normal Concrete Data
277 | 116.8 | 91 | 190.6 | 7 | 946.5 | 665.6 | 28 | N/A | N/A | N/A | N/A | N/A | N/A | 43.57833058 | Normal Concrete Data
298.1 | 0 | 107.5 | 163.6 | 12.8 | 953.2 | 784 | 28 | N/A | N/A | N/A | N/A | N/A | N/A | 35.86585 | Normal Concrete Data
313.3 | 145 | 0 | 178.5 | 8 | 1001.9 | 688.7 | 28 | N/A | N/A | N/A | N/A | N/A | N/A | 41.05347 | Normal Concrete Data
155.2 | 183.9 | 143.2 | 193.8 | 9.2 | 879.6 | 698.5 | 28 | N/A | N/A | N/A | N/A | N/A | N/A | 28.99109 | Normal Concrete Data
289 | 133.7 | 0 | 194.9 | 5.5 | 924.1 | 760.1 | 28 | N/A | N/A | N/A | N/A | N/A | N/A | 46.24729 | Normal Concrete Data
147.8 | 175.1 | 0 | 171.2 | 2.2 | 1000 | 828.5 | 28 | N/A | N/A | N/A | N/A | N/A | N/A | 26.92266 | Normal Concrete Data
145.4 | 0 | 178.9 | 201.7 | 7.8 | 824 | 868.7 | 28 | N/A | N/A | N/A | N/A | N/A | N/A | 10.53588 | Normal Concrete Data
312.7 | 0 | 0 | 178.1 | 8 | 999.7 | 822.2 | 28 | N/A | N/A | N/A | N/A | N/A | N/A | 25.10382116 | Normal Concrete Data
136.4 | 161.6 | 125.8 | 171.6 | 10.4 | 922.6 | 764.4 | 28 | N/A | N/A | N/A | N/A | N/A | N/A | 29.07313 | Normal Concrete Data
154.8 | 0 | 142.8 | 193.3 | 9.1 | 877.2 | 867.7 | 28 | N/A | N/A | N/A | N/A | N/A | N/A | 9.738159024 | Normal Concrete Data
255.3 | 98.8 | 77 | 188.6 | 6.5 | 919 | 749.3 | 28 | N/A | N/A | N/A | N/A | N/A | N/A | 33.7988 | Normal Concrete Data
272.8 | 105.1 | 81.8 | 209.7 | 9 | 904 | 679.7 | 28 | N/A | N/A | N/A | N/A | N/A | N/A | 37.17103 | Normal Concrete Data
162 | 190.1 | 148.1 | 178.8 | 18.8 | 838.1 | 741.4 | 28 | N/A | N/A | N/A | N/A | N/A | N/A | 33.76226 | Normal Concrete Data
153.6 | 144.2 | 112.3 | 220.1 | 10.1 | 923.2 | 657.9 | 28 | N/A | N/A | N/A | N/A | N/A | N/A | 16.50399 | Normal Concrete Data
146.5 | 114.6 | 89.3 | 201.9 | 8.8 | 860 | 829.5 | 28 | N/A | N/A | N/A | N/A | N/A | N/A | 19.98790924 | Normal Concrete Data
151.8 | 178.1 | 138.7 | 167.5 | 18.3 | 944 | 694.6 | 28 | N/A | N/A | N/A | N/A | N/A | N/A | 36.34986 | Normal Concrete Data
309.9 | 142.8 | 111.2 | 167.8 | 22.1 | 913.9 | 651.2 | 28 | N/A | N/A | N/A | N/A | N/A | N/A | 38.21559 | Normal Concrete Data
143.6 | 0 | 174.9 | 158.4 | 17.9 | 942.7 | 844.5 | 28 | N/A | N/A | N/A | N/A | N/A | N/A | 15.42357812 | Normal Concrete Data
303.6 | 139.9 | 0 | 213.5 | 6.2 | 895.5 | 722.5 | 28 | N/A | N/A | N/A | N/A | N/A | N/A | 33.41959 | Normal Concrete Data
374.3 | 0 | 0 | 190.2 | 6.7 | 1013.2 | 730.4 | 28 | N/A | N/A | N/A | N/A | N/A | N/A | 39.05606 | Normal Concrete Data
158.6 | 148.9 | 116 | 175.1 | 15 | 953.3 | 719.7 | 28 | N/A | N/A | N/A | N/A | N/A | N/A | 27.68108 | Normal Concrete Data
152.6 | 238.7 | 0 | 200 | 6.3 | 1001.8 | 683.9 | 28 | N/A | N/A | N/A | N/A | N/A | N/A | 26.85992 | Normal Concrete Data
310 | 142.8 | 0 | 167.9 | 10 | 914.3 | 804 | 28 | N/A | N/A | N/A | N/A | N/A | N/A | 45.30478 | Normal Concrete Data
304.8 | 0 | 99.6 | 196 | 9.8 | 959.4 | 705.2 | 28 | N/A | N/A | N/A | N/A | N/A | N/A | 30.12320644 | Normal Concrete Data
150.9 | 0 | 183.9 | 166.6 | 11.6 | 991.2 | 772.2 | 28 | N/A | N/A | N/A | N/A | N/A | N/A | 15.56975 | Normal Concrete Data
141.9 | 166.6 | 129.7 | 173.5 | 10.9 | 882.6 | 785.3 | 28 | N/A | N/A | N/A | N/A | N/A | N/A | 44.61186 | Normal Concrete Data
297.8 | 137.2 | 106.9 | 201.3 | 6 | 878.4 | 655.3 | 28 | N/A | N/A | N/A | N/A | N/A | N/A | 53.52471 | Normal Concrete Data
321.3 | 164.2 | 0 | 190.5 | 4.6 | 870 | 774 | 28 | N/A | N/A | N/A | N/A | N/A | N/A | 57.21823 | Normal Concrete Data
366 | 187 | 0 | 191.3 | 6.6 | 824.3 | 756.9 | 28 | N/A | N/A | N/A | N/A | N/A | N/A | 65.90908 | Normal Concrete Data
279.8 | 128.9 | 100.4 | 172.4 | 9.5 | 825.1 | 804.9 | 28 | N/A | N/A | N/A | N/A | N/A | N/A | 52.82696 | Normal Concrete Data
252.1 | 97.1 | 75.6 | 193.8 | 8.3 | 835.5 | 821.4 | 28 | N/A | N/A | N/A | N/A | N/A | N/A | 33.3996 | Normal Concrete Data
164.6 | 0 | 150.4 | 181.6 | 11.7 | 1023.3 | 728.9 | 28 | N/A | N/A | N/A | N/A | N/A | N/A | 18.03393 | Normal Concrete Data
155.6 | 243.5 | 0 | 180.3 | 10.7 | 1022 | 697.7 | 28 | N/A | N/A | N/A | N/A | N/A | N/A | 37.36339 | Normal Concrete Data
160.2 | 188 | 146.4 | 203.2 | 11.3 | 828.7 | 709.7 | 28 | N/A | N/A | N/A | N/A | N/A | N/A | 35.31427 | Normal Concrete Data
298.1 | 0 | 107 | 186.4 | 6.1 | 879 | 815.2 | 28 | N/A | N/A | N/A | N/A | N/A | N/A | 42.6440906 | Normal Concrete Data
317.9 | 0 | 126.5 | 209.7 | 5.7 | 860.5 | 736.6 | 28 | N/A | N/A | N/A | N/A | N/A | N/A | 40.06200298 | Normal Concrete Data
287.3 | 120.5 | 93.9 | 187.6 | 9.2 | 904.4 | 695.9 | 28 | N/A | N/A | N/A | N/A | N/A | N/A | 43.79827 | Normal Concrete Data
325.6 | 166.4 | 0 | 174 | 8.9 | 881.6 | 790 | 28 | N/A | N/A | N/A | N/A | N/A | N/A | 61.23581094 | Normal Concrete Data
355.9 | 0 | 141.6 | 193.3 | 11 | 801.4 | 778.4 | 28 | N/A | N/A | N/A | N/A | N/A | N/A | 40.8686899 | Normal Concrete Data
132 | 206.5 | 160.9 | 178.9 | 5.5 | 866.9 | 735.6 | 28 | N/A | N/A | N/A | N/A | N/A | N/A | 33.30652 | Normal Concrete Data
322.5 | 148.6 | 0 | 185.8 | 8.5 | 951 | 709.5 | 28 | N/A | N/A | N/A | N/A | N/A | N/A | 52.42638 | Normal Concrete Data
164.2 | 0 | 200.1 | 181.2 | 12.6 | 849.3 | 846 | 28 | N/A | N/A | N/A | N/A | N/A | N/A | 15.09125 | Normal Concrete Data
313.8 | 0 | 112.6 | 169.9 | 10.1 | 925.3 | 782.9 | 28 | N/A | N/A | N/A | N/A | N/A | N/A | 38.46104 | Normal Concrete Data
321.4 | 0 | 127.9 | 182.5 | 11.5 | 870.1 | 779.7 | 28 | N/A | N/A | N/A | N/A | N/A | N/A | 37.26549 | Normal Concrete Data
139.7 | 163.9 | 127.7 | 236.7 | 5.8 | 868.6 | 655.6 | 28 | N/A | N/A | N/A | N/A | N/A | N/A | 35.22532884 | Normal Concrete Data
288.4 | 121 | 0 | 177.4 | 7 | 907.9 | 829.5 | 28 | N/A | N/A | N/A | N/A | N/A | N/A | 42.14008 | Normal Concrete Data
298.2 | 0 | 107 | 209.7 | 11.1 | 879.6 | 744.2 | 28 | N/A | N/A | N/A | N/A | N/A | N/A | 31.87516 | Normal Concrete Data
264.5 | 111 | 86.5 | 195.5 | 5.9 | 832.6 | 790.4 | 28 | N/A | N/A | N/A | N/A | N/A | N/A | 41.54231 | Normal Concrete Data
159.8 | 250 | 0 | 168.4 | 12.2 | 1049.3 | 688.2 | 28 | N/A | N/A | N/A | N/A | N/A | N/A | 39.45595 | Normal Concrete Data
166 | 259.7 | 0 | 183.2 | 12.7 | 858.8 | 826.8 | 28 | N/A | N/A | N/A | N/A | N/A | N/A | 37.91704 | Normal Concrete Data
276.4 | 116 | 90.3 | 179.6 | 8.9 | 870.1 | 768.3 | 28 | N/A | N/A | N/A | N/A | N/A | N/A | 44.28435 | Normal Concrete Data
322.2 | 0 | 115.6 | 196 | 10.4 | 817.9 | 813.4 | 28 | N/A | N/A | N/A | N/A | N/A | N/A | 31.17879 | Normal Concrete Data
148.5 | 139.4 | 108.6 | 192.7 | 6.1 | 892.4 | 780 | 28 | N/A | N/A | N/A | N/A | N/A | N/A | 23.6966 | Normal Concrete Data
159.1 | 186.7 | 0 | 175.6 | 11.3 | 989.6 | 788.9 | 28 | N/A | N/A | N/A | N/A | N/A | N/A | 32.76804 | Normal Concrete Data
260.9 | 100.5 | 78.3 | 200.6 | 8.6 | 864.5 | 761.5 | 28 | N/A | N/A | N/A | N/A | N/A | N/A | 32.40124 | Normal Concrete Data
450 | N/A | 0 | 90 | 18 | 1992 | 50 | 28 | 0 | 50 | 0 | 0 | 0 | 0 | 131 | UHPC Concrete Data
630 | N/A | 0 | 126 | 18 | 1788 | 70 | 28 | 0 | 70 | 0 | 0 | 0 | 0 | 135 | UHPC Concrete Data
810 | N/A | 0 | 162 | 18 | 1539 | 90 | 28 | 0 | 90 | 0 | 0 | 0 | 0 | 137 | UHPC Concrete Data
810 | N/A | 0 | 162 | 18 | 1539 | 90 | 28 | 0 | 90 | 0 | 0 | 0 | 0 | 137 | UHPC Concrete Data
630 | N/A | 0 | 126 | 18 | 1539 | 135 | 28 | 180 | 90 | 0 | 0 | 0 | 0 | 150 | UHPC Concrete Data
630 | N/A | 0 | 144 | 18 | 1539 | 135 | 28 | 180 | 90 | 0 | 0 | 0 | 0 | 142 | UHPC Concrete Data
630 | N/A | 0 | 144 | 18 | 1539 | 135 | 28 | 180 | 90 | 0 | 0 | 0 | 0 | 142 | UHPC Concrete Data
450 | N/A | 0 | 144 | 18 | 1539 | 150 | 28 | 180 | 90 | 180 | 0 | 0 | 0 | 150 | UHPC Concrete Data
270 | N/A | 0 | 144 | 18 | 1539 | 210 | 28 | 180 | 90 | 360 | 0 | 0 | 0 | 130 | UHPC Concrete Data
450 | N/A | 0 | 90 | 18 | 1992 | 50 | 56 | 0 | 50 | 0 | 0 | 0 | 0 | 139 | UHPC Concrete Data
630 | N/A | 0 | 126 | 18 | 1788 | 70 | 56 | 0 | 70 | 0 | 0 | 0 | 0 | 146 | UHPC Concrete Data
810 | N/A | 0 | 162 | 18 | 1539 | 90 | 56 | 0 | 90 | 0 | 0 | 0 | 0 | 150 | UHPC Concrete Data
810 | N/A | 0 | 162 | 18 | 1539 | 90 | 56 | 0 | 90 | 0 | 0 | 0 | 0 | 150 | UHPC Concrete Data
630 | N/A | 0 | 162 | 18 | 1539 | 135 | 56 | 180 | 90 | 0 | 0 | 0 | 0 | 141 | UHPC Concrete Data
450 | N/A | 0 | 162 | 18 | 1539 | 225 | 56 | 360 | 90 | 0 | 0 | 0 | 0 | 133 | UHPC Concrete Data
630 | N/A | 0 | 126 | 18 | 1539 | 135 | 56 | 180 | 90 | 0 | 0 | 0 | 0 | 159 | UHPC Concrete Data
630 | N/A | 0 | 144 | 18 | 1539 | 135 | 56 | 180 | 90 | 0 | 0 | 0 | 0 | 160 | UHPC Concrete Data
630 | N/A | 0 | 162 | 18 | 1539 | 135 | 56 | 180 | 90 | 0 | 0 | 0 | 0 | 141 | UHPC Concrete Data
630 | N/A | 0 | 144 | 18 | 1539 | 135 | 56 | 180 | 90 | 0 | 0 | 0 | 0 | 160 | UHPC Concrete Data
450 | N/A | 0 | 144 | 18 | 1539 | 150 | 56 | 180 | 90 | 180 | 0 | 0 | 0 | 161 | UHPC Concrete Data
270 | N/A | 0 | 144 | 18 | 1539 | 210 | 56 | 180 | 90 | 360 | 0 | 0 | 0 | 139 | UHPC Concrete Data
450 | N/A | 0 | 90 | 18 | 1992 | 50 | 90 | 0 | 50 | 0 | 0 | 0 | 0 | 151 | UHPC Concrete Data
630 | N/A | 0 | 126 | 18 | 1788 | 70 | 90 | 0 | 70 | 0 | 0 | 0 | 0 | 160 | UHPC Concrete Data
810 | N/A | 0 | 162 | 18 | 1539 | 90 | 90 | 0 | 90 | 0 | 0 | 0 | 0 | 170 | UHPC Concrete Data
810 | N/A | 0 | 162 | 18 | 1539 | 90 | 90 | 0 | 90 | 0 | 0 | 0 | 0 | 170 | UHPC Concrete Data
630 | N/A | 0 | 162 | 18 | 1539 | 135 | 90 | 180 | 90 | 0 | 0 | 0 | 0 | 169 | UHPC Concrete Data
630 | N/A | 0 | 126 | 18 | 1539 | 135 | 90 | 180 | 90 | 0 | 0 | 0 | 0 | 168 | UHPC Concrete Data
630 | N/A | 0 | 144 | 18 | 1539 | 135 | 90 | 180 | 90 | 0 | 0 | 0 | 0 | 172 | UHPC Concrete Data
630 | N/A | 0 | 162 | 18 | 1539 | 135 | 90 | 180 | 90 | 0 | 0 | 0 | 0 | 169 | UHPC Concrete Data
630 | N/A | 0 | 144 | 18 | 1539 | 135 | 90 | 180 | 90 | 0 | 0 | 0 | 0 | 172 | UHPC Concrete Data
450 | N/A | 0 | 144 | 18 | 1539 | 150 | 90 | 180 | 90 | 180 | 0 | 0 | 0 | 176 | UHPC Concrete Data
270 | N/A | 0 | 144 | 18 | 1539 | 210 | 90 | 180 | 90 | 360 | 0 | 0 | 0 | 150 | UHPC Concrete Data
450 | N/A | 0 | 90 | 18 | 1992 | 50 | 180 | 0 | 50 | 0 | 0 | 0 | 0 | 159 | UHPC Concrete Data
630 | N/A | 0 | 126 | 18 | 1788 | 70 | 180 | 0 | 70 | 0 | 0 | 0 | 0 | 167 | UHPC Concrete Data
810 | N/A | 0 | 162 | 18 | 1539 | 90 | 180 | 0 | 90 | 0 | 0 | 0 | 0 | 174 | UHPC Concrete Data
810 | N/A | 0 | 162 | 18 | 1539 | 90 | 180 | 0 | 90 | 0 | 0 | 0 | 0 | 174 | UHPC Concrete Data
630 | N/A | 0 | 162 | 18 | 1539 | 135 | 180 | 180 | 90 | 0 | 0 | 0 | 0 | 170 | UHPC Concrete Data
630 | N/A | 0 | 126 | 18 | 1539 | 135 | 180 | 180 | 90 | 0 | 0 | 0 | 0 | 168 | UHPC Concrete Data
630 | N/A | 0 | 144 | 18 | 1539 | 135 | 180 | 180 | 90 | 0 | 0 | 0 | 0 | 175 | UHPC Concrete Data
630 | N/A | 0 | 162 | 18 | 1539 | 135 | 180 | 180 | 90 | 0 | 0 | 0 | 0 | 170 | UHPC Concrete Data
630 | N/A | 0 | 144 | 18 | 1539 | 135 | 180 | 180 | 90 | 0 | 0 | 0 | 0 | 175 | UHPC Concrete Data
450 | N/A | 0 | 144 | 18 | 1539 | 150 | 180 | 180 | 90 | 180 | 0 | 0 | 0 | 179 | UHPC Concrete Data
270 | N/A | 0 | 144 | 18 | 1539 | 210 | 180 | 180 | 90 | 360 | 0 | 0 | 0 | 160 | UHPC Concrete Data
450 | N/A | 0 | 90 | 18 | 1992 | 50 | 365 | 0 | 50 | 0 | 0 | 0 | 0 | 161 | UHPC Concrete Data
630 | N/A | 0 | 126 | 18 | 1788 | 70 | 365 | 0 | 70 | 0 | 0 | 0 | 0 | 169 | UHPC Concrete Data
810 | N/A | 0 | 162 | 18 | 1539 | 90 | 365 | 0 | 90 | 0 | 0 | 0 | 0 | 177 | UHPC Concrete Data
810 | N/A | 0 | 162 | 18 | 1539 | 90 | 365 | 0 | 90 | 0 | 0 | 0 | 0 | 177 | UHPC Concrete Data
630 | N/A | 0 | 162 | 18 | 1539 | 135 | 365 | 180 | 90 | 0 | 0 | 0 | 0 | 174 | UHPC Concrete Data
630 | N/A | 0 | 126 | 18 | 1539 | 135 | 365 | 180 | 90 | 0 | 0 | 0 | 0 | 168 | UHPC Concrete Data
630 | N/A | 0 | 144 | 18 | 1539 | 135 | 365 | 180 | 90 | 0 | 0 | 0 | 0 | 178 | UHPC Concrete Data
630 | N/A | 0 | 162 | 18 | 1539 | 135 | 365 | 180 | 90 | 0 | 0 | 0 | 0 | 174 | UHPC Concrete Data
630 | N/A | 0 | 144 | 18 | 1539 | 135 | 365 | 180 | 90 | 0 | 0 | 0 | 0 | 178 | UHPC Concrete Data
450 | N/A | 0 | 144 | 18 | 1539 | 150 | 365 | 180 | 90 | 180 | 0 | 0 | 0 | 183 | UHPC Concrete Data
270 | N/A | 0 | 144 | 18 | 1539 | 210 | 365 | 180 | 90 | 360 | 0 | 0 | 0 | 164 | UHPC Concrete Data
874.9 | N/A | 0 | 202.1 | 45.9 | 1273.4 | 43.7 | 7 | 0 | 43.7 | 0 | 0 | 0 | 0 | 85.91 | UHPC Concrete Data
612.4 | N/A | 0 | 202.1 | 45.9 | 1273.4 | 153.1 | 7 | 0 | 43.7 | 262.5 | 0 | 0 | 0 | 78.52 | UHPC Concrete Data
699.9 | N/A | 0 | 202.1 | 45.9 | 1273.4 | 109.35 | 7 | 0 | 43.7 | 0 | 175 | 0 | 0 | 85.91 | UHPC Concrete Data
874.9 | N/A | 0 | 202.1 | 45.9 | 1273.4 | 41.35 | 7 | 0 | 43.7 | 0 | 0 | 0 | 39 | 106.71 | UHPC Concrete Data
612.4 | N/A | 0 | 202.1 | 45.9 | 1273.4 | 115.0667 | 7 | 0 | 43.7 | 262.5 | 0 | 0 | 39 | 89.93 | UHPC Concrete Data
699.9 | N/A | 0 | 202.1 | 45.9 | 1273.4 | 85.9 | 7 | 0 | 43.7 | 0 | 175 | 0 | 39 | 99.33 | UHPC Concrete Data
874.9 | N/A | 0 | 202.1 | 45.9 | 1273.4 | 60.85 | 7 | 0 | 43.7 | 0 | 0 | 0 | 78 | 108.73 | UHPC Concrete Data
612.4 | N/A | 0 | 202.1 | 45.9 | 1273.4 | 128.0667 | 7 | 0 | 43.7 | 262.5 | 0 | 0 | 78 | 92.62 | UHPC Concrete Data
699.9 | N/A | 0 | 202.1 | 45.9 | 1273.4 | 98.9 | 7 | 0 | 43.7 | 0 | 175 | 0 | 78 | 102.01 | UHPC Concrete Data
874.9 | N/A | 0 | 202.1 | 45.9 | 1273.4 | 80.35 | 7 | 0 | 43.7 | 0 | 0 | 0 | 117 | 110.74 | UHPC Concrete Data
612.4 | N/A | 0 | 202.1 | 45.9 | 1273.4 | 141.0667 | 7 | 0 | 43.7 | 262.5 | 0 | 0 | 117 | 100 | UHPC Concrete Data
699.9 | N/A | 0 | 202.1 | 45.9 | 1273.4 | 111.9 | 7 | 0 | 43.7 | 0 | 175 | 0 | 117 | 108.73 | UHPC Concrete Data
874.9 | N/A | 0 | 202.1 | 45.9 | 1273.4 | 99.85 | 7 | 0 | 43.7 | 0 | 0 | 0 | 156 | 120.81 | UHPC Concrete Data
612.4 | N/A | 0 | 202.1 | 45.9 | 1273.4 | 154.0667 | 7 | 0 | 43.7 | 262.5 | 0 | 0 | 156 | 105.37 | UHPC Concrete Data
699.9 | N/A | 0 | 202.1 | 45.9 | 1273.4 | 124.9 | 7 | 0 | 43.7 | 0 | 175 | 0 | 156 | 114.77 | UHPC Concrete Data
612.4 | N/A | 0 | 202.1 | 45.9 | 1273.4 | 167.0667 | 7 | 0 | 43.7 | 262.5 | 0 | 0 | 195 | 114.09 | UHPC Concrete Data
699.9 | N/A | 0 | 202.1 | 45.9 | 1273.4 | 137.9 | 7 | 0 | 43.7 | 0 | 175 | 0 | 195 | 122.82 | UHPC Concrete Data
874.9 | N/A | 0 | 202.1 | 45.9 | 1273.4 | 43.7 | 28 | 0 | 43.7 | 0 | 0 | 0 | 0 | 100.67 | UHPC Concrete Data
612.4 | N/A | 0 | 202.1 | 45.9 | 1273.4 | 153.1 | 28 | 0 | 43.7 | 262.5 | 0 | 0 | 0 | 88.59 | UHPC Concrete Data
874.9 | N/A | 0 | 202.1 | 45.9 | 1273.4 | 41.35 | 28 | 0 | 43.7 | 0 | 0 | 0 | 39 | 115.44 | UHPC Concrete Data
612.4 | N/A | 0 | 202.1 | 45.9 | 1273.4 | 115.0667 | 28 | 0 | 43.7 | 262.5 | 0 | 0 | 39 | 100.67 | UHPC Concrete Data
699.9 | N/A | 0 | 202.1 | 45.9 | 1273.4 | 85.9 | 28 | 0 | 43.7 | 0 | 175 | 0 | 39 | 106.71 | UHPC Concrete Data
874.9 | N/A | 0 | 202.1 | 45.9 | 1273.4 | 60.85 | 28 | 0 | 43.7 | 0 | 0 | 0 | 78 | 124.83 | UHPC Concrete Data
612.4 | N/A | 0 | 202.1 | 45.9 | 1273.4 | 128.0667 | 28 | 0 | 43.7 | 262.5 | 0 | 0 | 78 | 114.09 | UHPC Concrete Data
699.9 | N/A | 0 | 202.1 | 45.9 | 1273.4 | 98.9 | 28 | 0 | 43.7 | 0 | 175 | 0 | 78 | 120.81 | UHPC Concrete Data
874.9 | N/A | 0 | 202.1 | 45.9 | 1273.4 | 80.35 | 28 | 0 | 43.7 | 0 | 0 | 0 | 117 | 132.22 | UHPC Concrete Data
612.4 | N/A | 0 | 202.1 | 45.9 | 1273.4 | 141.0667 | 28 | 0 | 43.7 | 262.5 | 0 | 0 | 117 | 126.17 | UHPC Concrete Data
699.9 | N/A | 0 | 202.1 | 45.9 | 1273.4 | 111.9 | 28 | 0 | 43.7 | 0 | 175 | 0 | 117 | 130.2 | UHPC Concrete Data
874.9 | N/A | 0 | 202.1 | 45.9 | 1273.4 | 99.85 | 28 | 0 | 43.7 | 0 | 0 | 0 | 156 | 146.31 | UHPC Concrete Data
612.4 | N/A | 0 | 202.1 | 45.9 | 1273.4 | 154.0667 | 28 | 0 | 43.7 | 262.5 | 0 | 0 | 156 | 134.23 | UHPC Concrete Data
699.9 | N/A | 0 | 202.1 | 45.9 | 1273.4 | 124.9 | 28 | 0 | 43.7 | 0 | 175 | 0 | 156 | 139.6 | UHPC Concrete Data
874.9 | N/A | 0 | 202.1 | 45.9 | 1273.4 | 119.35 | 28 | 0 | 43.7 | 0 | 0 | 0 | 195 | 155.71 | UHPC Concrete Data
612.4 | N/A | 0 | 202.1 | 45.9 | 1273.4 | 167.0667 | 28 | 0 | 43.7 | 262.5 | 0 | 0 | 195 | 141.61 | UHPC Concrete Data
699.9 | N/A | 0 | 202.1 | 45.9 | 1273.4 | 137.9 | 28 | 0 | 43.7 | 0 | 175 | 0 | 195 | 148.32 | UHPC Concrete Data
729 | N/A | 0 | 170 | 30 | 833 | 225.6667 | 28 | 0 | 124 | 0 | 397 | 0 | 156 | 166.1 | UHPC Concrete Data
401 | N/A | 328 | 170 | 30 | 833 | 225.6667 | 28 | 0 | 124 | 0 | 397 | 0 | 156 | 124.7 | UHPC Concrete Data
401 | N/A | 0 | 170 | 30 | 833 | 251.25 | 28 | 328 | 124 | 0 | 397 | 0 | 156 | 139.4 | UHPC Concrete Data
439.5 | N/A | 0 | 175.8 | 43.9 | 1273.4 | 219.8 | 3 | 0 | 0 | 263.7 | 175.9 | 0 | 0 | 49.61 | UHPC Concrete Data
435.1 | N/A | 0 | 175.8 | 43.9 | 1273.4 | 148 | 3 | 0 | 0 | 263.7 | 175.9 | 4.4 | 0 | 50.87 | UHPC Concrete Data
430.7 | N/A | 0 | 175.8 | 43.9 | 1273.4 | 149.4667 | 3 | 0 | 0 | 263.7 | 175.9 | 8.8 | 0 | 54.96 | UHPC Concrete Data
426.3 | N/A | 0 | 175.8 | 43.9 | 1273.4 | 150.9333 | 3 | 0 | 0 | 263.7 | 175.9 | 13.2 | 0 | 56.85 | UHPC Concrete Data
421.9 | N/A | 0 | 175.8 | 43.9 | 1273.4 | 152.4 | 3 | 0 | 0 | 263.7 | 175.9 | 17.6 | 0 | 57.17 | UHPC Concrete Data
417.5 | N/A | 0 | 175.8 | 43.9 | 1273.4 | 153.8667 | 3 | 0 | 0 | 263.7 | 175.9 | 22 | 0 | 55.91 | UHPC Concrete Data
435.1 | N/A | 0 | 175.8 | 43.9 | 1273.4 | 159.75 | 3 | 0 | 0 | 263.7 | 175.9 | 4.4 | 195 | 70.35 | UHPC Concrete Data
430.7 | N/A | 0 | 175.8 | 43.9 | 1273.4 | 160.85 | 3 | 0 | 0 | 263.7 | 175.9 | 8.8 | 195 | 72.84 | UHPC Concrete Data
426.3 | N/A | 0 | 175.8 | 43.9 | 1273.4 | 161.95 | 3 | 0 | 0 | 263.7 | 175.9 | 13.2 | 195 | 78.44 | UHPC Concrete Data
421.9 | N/A | 0 | 175.8 | 43.9 | 1273.4 | 163.05 | 3 | 0 | 0 | 263.7 | 175.9 | 17.6 | 195 | 79.69 | UHPC Concrete Data
417.5 | N/A | 0 | 175.8 | 43.9 | 1273.4 | 164.15 | 3 | 0 | 0 | 263.7 | 175.9 | 22 | 195 | 77.82 | UHPC Concrete Data
430.7 | N/A | 0 | 175.8 | 43.9 | 1273.4 | 149.4667 | 7 | 0 | 0 | 263.7 | 175.9 | 8.8 | 0 | 65.98 | UHPC Concrete Data
426.3 | N/A | 0 | 175.8 | 43.9 | 1273.4 | 150.9333 | 7 | 0 | 0 | 263.7 | 175.9 | 13.2 | 0 | 68.82 | UHPC Concrete Data
421.9 | N/A | 0 | 175.8 | 43.9 | 1273.4 | 152.4 | 7 | 0 | 0 | 263.7 | 175.9 | 17.6 | 0 | 69.13 | UHPC Concrete Data
417.5 | N/A | 0 | 175.8 | 43.9 | 1273.4 | 153.8667 | 7 | 0 | 0 | 263.7 | 175.9 | 22 | 0 | 65.35 | UHPC Concrete Data
439.5 | N/A | 0 | 175.8 | 43.9 | 1273.4 | 211.5333 | 7 | 0 | 0 | 263.7 | 175.9 | 0 | 195 | 90.89 | UHPC Concrete Data
435.1 | N/A | 0 | 175.8 | 43.9 | 1273.4 | 159.75 | 7 | 0 | 0 | 263.7 | 175.9 | 4.4 | 195 | 94.63 | UHPC Concrete Data
430.7 | N/A | 0 | 175.8 | 43.9 | 1273.4 | 160.85 | 7 | 0 | 0 | 263.7 | 175.9 | 8.8 | 195 | 96.5 | UHPC Concrete Data
426.3 | N/A | 0 | 175.8 | 43.9 | 1273.4 | 161.95 | 7 | 0 | 0 | 263.7 | 175.9 | 13.2 | 195 | 100.86 | UHPC Concrete Data
421.9 | N/A | 0 | 175.8 | 43.9 | 1273.4 | 163.05 | 7 | 0 | 0 | 263.7 | 175.9 | 17.6 | 195 | 103.35 | UHPC Concrete Data
417.5 | N/A | 0 | 175.8 | 43.9 | 1273.4 | 164.15 | 7 | 0 | 0 | 263.7 | 175.9 | 22 | 195 | 98.99 | UHPC Concrete Data
435.1 | N/A | 0 | 175.8 | 43.9 | 1273.4 | 148 | 28 | 0 | 0 | 263.7 | 175.9 | 4.4 | 0 | 77.01 | UHPC Concrete Data
430.7 | N/A | 0 | 175.8 | 43.9 | 1273.4 | 149.4667 | 28 | 0 | 0 | 263.7 | 175.9 | 8.8 | 0 | 81.1 | UHPC Concrete Data
426.3 | N/A | 0 | 175.8 | 43.9 | 1273.4 | 150.9333 | 28 | 0 | 0 | 263.7 | 175.9 | 13.2 | 0 | 88.66 | UHPC Concrete Data
421.9 | N/A | 0 | 175.8 | 43.9 | 1273.4 | 152.4 | 28 | 0 | 0 | 263.7 | 175.9 | 17.6 | 0 | 91.18 | UHPC Concrete Data
417.5 | N/A | 0 | 175.8 | 43.9 | 1273.4 | 153.8667 | 28 | 0 | 0 | 263.7 | 175.9 | 22 | 0 | 86.46 | UHPC Concrete Data
439.5 | N/A | 0 | 175.8 | 43.9 | 1273.4 | 211.5333 | 28 | 0 | 0 | 263.7 | 175.9 | 0 | 195 | 113.93 | UHPC Concrete Data
435.1 | N/A | 0 | 175.8 | 43.9 | 1273.4 | 159.75 | 28 | 0 | 0 | 263.7 | 175.9 | 4.4 | 195 | 120.16 | UHPC Concrete Data
430.7 | N/A | 0 | 175.8 | 43.9 | 1273.4 | 160.85 | 28 | 0 | 0 | 263.7 | 175.9 | 8.8 | 195 | 126.38 | UHPC Concrete Data
594.2 | N/A | 0 | 176.9 | 44.2 | 1282.3 | 145.05 | 28 | 0 | 0 | 265.3 | 0 | 24.8 | 0 | 98.89 | UHPC Concrete Data
594.2 | N/A | 0 | 176.9 | 44.2 | 1282.3 | 148.7 | 28 | 0 | 0 | 265.3 | 0 | 24.8 | 156 | 139.44 | UHPC Concrete Data
594.2 | N/A | 0 | 176.9 | 44.2 | 1282.3 | 148.7 | 28 | 0 | 0 | 265.3 | 0 | 24.8 | 156 | 141.67 | UHPC Concrete Data
594.2 | N/A | 0 | 176.9 | 44.2 | 1282.3 | 148.7 | 28 | 0 | 0 | 265.3 | 0 | 24.8 | 156 | 129.44 | UHPC Concrete Data
594.2 | N/A | 0 | 176.9 | 44.2 | 1282.3 | 148.7 | 28 | 0 | 0 | 265.3 | 0 | 24.8 | 156 | 124.44 | UHPC Concrete Data
594.2 | N/A | 0 | 176.9 | 44.2 | 1282.3 | 148.7 | 28 | 0 | 0 | 265.3 | 0 | 24.8 | 156 | 120.56 | UHPC Concrete Data
594.2 | N/A | 0 | 176.9 | 44.2 | 1282.3 | 148.7 | 28 | 0 | 0 | 265.3 | 0 | 24.8 | 156 | 129.01 | UHPC Concrete Data
594.2 | N/A | 0 | 176.9 | 44.2 | 1282.3 | 148.7 | 28 | 0 | 0 | 265.3 | 0 | 24.8 | 156 | 132.96 | UHPC Concrete Data
594.2 | N/A | 0 | 176.9 | 44.2 | 1282.3 | 148.7 | 28 | 0 | 0 | 265.3 | 0 | 24.8 | 156 | 129.58 | UHPC Concrete Data
594.2 | N/A | 0 | 176.9 | 44.2 | 1282.3 | 148.7 | 28 | 0 | 0 | 265.3 | 0 | 24.8 | 156 | 136.34 | UHPC Concrete Data
594.2 | N/A | 0 | 176.9 | 44.2 | 1282.3 | 145.05 | 7 | 0 | 0 | 265.3 | 0 | 24.8 | 0 | 86.11 | UHPC Concrete Data
594.2 | N/A | 0 | 176.9 | 44.2 | 1282.3 | 148.7 | 7 | 0 | 0 | 265.3 | 0 | 24.8 | 156 | 113.89 | UHPC Concrete Data
594.2 | N/A | 0 | 176.9 | 44.2 | 1282.3 | 148.7 | 7 | 0 | 0 | 265.3 | 0 | 24.8 | 156 | 117.22 | UHPC Concrete Data
594.2 | N/A | 0 | 176.9 | 44.2 | 1282.3 | 148.7 | 7 | 0 | 0 | 265.3 | 0 | 24.8 | 156 | 114.44 | UHPC Concrete Data
594.2 | N/A | 0 | 176.9 | 44.2 | 1282.3 | 148.7 | 7 | 0 | 0 | 265.3 | 0 | 24.8 | 156 | 112.22 | UHPC Concrete Data
594.2 | N/A | 0 | 176.9 | 44.2 | 1282.3 | 148.7 | 7 | 0 | 0 | 265.3 | 0 | 24.8 | 156 | 111.11 | UHPC Concrete Data
753 | N/A | 183 | 180.72 | 27 | 1129 | 188 | 28 | 0 | 188 | 0 | 0 | 0 | 0 | 166 | UHPC Concrete Data
745 | N/A | 181 | 171.35 | 27 | 1118 | 186 | 28 | 0 | 186 | 0 | 0 | 0 | 0 | 162 | UHPC Concrete Data
778 | N/A | 189 | 178.94 | 28 | 1167 | 194 | 28 | 0 | 194 | 0 | 0 | 0 | 0 | 181 | UHPC Concrete Data
758 | N/A | 184 | 166.76 | 27 | 1138 | 190 | 28 | 0 | 190 | 0 | 0 | 0 | 0 | 155 | UHPC Concrete Data
745 | N/A | 181 | 171.35 | 27 | 1118 | 186 | 28 | 0 | 186 | 0 | 0 | 0 | 0 | 159 | UHPC Concrete Data
890 | N/A | 0 | 178 | 30.2 | 1231 | 0 | 1 | 0 | 0 | 0 | 0 | 0 | 0 | 59 | UHPC Concrete Data
890 | N/A | 0 | 178 | 30.2 | 1231 | 0 | 1 | 0 | 0 | 0 | 0 | 0 | 0 | 70.7 | UHPC Concrete Data
845.5 | N/A | 0 | 178 | 30.2 | 1231 | 44.5 | 1 | 0 | 44.5 | 0 | 0 | 0 | 0 | 73.2 | UHPC Concrete Data
801 | N/A | 0 | 178 | 30.2 | 1231 | 89 | 1 | 0 | 89 | 0 | 0 | 0 | 0 | 75.7 | UHPC Concrete Data
756.5 | N/A | 0 | 178 | 30.2 | 1231 | 133.5 | 1 | 0 | 133.5 | 0 | 0 | 0 | 0 | 70.5 | UHPC Concrete Data
712 | N/A | 0 | 178 | 30.2 | 1231 | 178 | 1 | 0 | 178 | 0 | 0 | 0 | 0 | 62.1 | UHPC Concrete Data
845.5 | N/A | 0 | 178 | 30.2 | 1231 | 44.5 | 1 | 0 | 44.5 | 0 | 0 | 0 | 0 | 77.8 | UHPC Concrete Data
712 | N/A | 178 | 178 | 30.2 | 1231 | 0 | 1 | 0 | 0 | 0 | 0 | 0 | 0 | 53.7 | UHPC Concrete Data
667.5 | N/A | 178 | 178 | 30.2 | 1231 | 44.5 | 1 | 0 | 44.5 | 0 | 0 | 0 | 0 | 52.8 | UHPC Concrete Data
1009 | N/A | 0 | 201.8 | 34.2 | 1231 | 0 | 1 | 0 | 0 | 0 | 0 | 0 | 0 | 72.8 | UHPC Concrete Data
1009 | N/A | 0 | 201.8 | 34.2 | 1231 | 0 | 1 | 0 | 0 | 0 | 0 | 0 | 0 | 73.2 | UHPC Concrete Data
958.55 | N/A | 0 | 201.8 | 34.2 | 1231 | 50.45 | 1 | 0 | 50.45 | 0 | 0 | 0 | 0 | 80.1 | UHPC Concrete Data
756.75 | N/A | 201.8 | 201.8 | 34.2 | 1231 | 50.45 | 1 | 0 | 50.45 | 0 | 0 | 0 | 0 | 53.1 | UHPC Concrete Data
890 | N/A | 0 | 178 | 30.2 | 1231 | 0 | 7 | 0 | 0 | 0 | 0 | 0 | 0 | 95.7 | UHPC Concrete Data
890 | N/A | 0 | 178 | 30.2 | 1231 | 0 | 7 | 0 | 0 | 0 | 0 | 0 | 0 | 97.4 | UHPC Concrete Data
845.5 | N/A | 0 | 178 | 30.2 | 1231 | 44.5 | 7 | 0 | 44.5 | 0 | 0 | 0 | 0 | 105.7 | UHPC Concrete Data
801 | N/A | 0 | 178 | 30.2 | 1231 | 89 | 7 | 0 | 89 | 0 | 0 | 0 | 0 | 102.6 | UHPC Concrete Data
756.5 | N/A | 0 | 178 | 30.2 | 1231 | 133.5 | 7 | 0 | 133.5 | 0 | 0 | 0 | 0 | 96.8 | UHPC Concrete Data
712 | N/A | 0 | 178 | 30.2 | 1231 | 178 | 7 | 0 | 178 | 0 | 0 | 0 | 0 | 95.9 | UHPC Concrete Data
845.5 | N/A | 0 | 178 | 30.2 | 1231 | 44.5 | 7 | 0 | 44.5 | 0 | 0 | 0 | 0 | 106.1 | UHPC Concrete Data
712 | N/A | 178 | 178 | 30.2 | 1231 | 0 | 7 | 0 | 0 | 0 | 0 | 0 | 0 | 99.2 | UHPC Concrete Data
623 | N/A | 267 | 178 | 30.2 | 1231 | 0 | 7 | 0 | 0 | 0 | 0 | 0 | 0 | 101.2 | UHPC Concrete Data
534 | N/A | 356 | 178 | 30.2 | 1231 | 0 | 7 | 0 | 0 | 0 | 0 | 0 | 0 | 75.8 | UHPC Concrete Data
667.5 | N/A | 178 | 178 | 30.2 | 1231 | 44.5 | 7 | 0 | 44.5 | 0 | 0 | 0 | 0 | 92.8 | UHPC Concrete Data
1009 | N/A | 0 | 201.8 | 34.2 | 1231 | 0 | 7 | 0 | 0 | 0 | 0 | 0 | 0 | 102.8 | UHPC Concrete Data
1009 | N/A | 0 | 201.8 | 34.2 | 1231 | 0 | 7 | 0 | 0 | 0 | 0 | 0 | 0 | 102.3 | UHPC Concrete Data
958.55 | N/A | 0 | 201.8 | 34.2 | 1231 | 50.45 | 7 | 0 | 50.45 | 0 | 0 | 0 | 0 | 102.8 | UHPC Concrete Data
756.75 | N/A | 201.8 | 201.8 | 34.2 | 1231 | 50.45 | 7 | 0 | 50.45 | 0 | 0 | 0 | 0 | 101.5 | UHPC Concrete Data
890 | N/A | 0 | 178 | 30.2 | 1231 | 0 | 28 | 0 | 0 | 0 | 0 | 0 | 0 | 106.3 | UHPC Concrete Data
890 | N/A | 0 | 178 | 30.2 | 1231 | 0 | 28 | 0 | 0 | 0 | 0 | 0 | 0 | 113.2 | UHPC Concrete Data
845.5 | N/A | 0 | 178 | 30.2 | 1231 | 44.5 | 28 | 0 | 44.5 | 0 | 0 | 0 | 0 | 117.2 | UHPC Concrete Data
801 | N/A | 0 | 178 | 30.2 | 1231 | 89 | 28 | 0 | 89 | 0 | 0 | 0 | 0 | 118.6 | UHPC Concrete Data
756.5 | N/A | 0 | 178 | 30.2 | 1231 | 133.5 | 28 | 0 | 133.5 | 0 | 0 | 0 | 0 | 118 | UHPC Concrete Data
712 | N/A | 0 | 178 | 30.2 | 1231 | 178 | 28 | 0 | 178 | 0 | 0 | 0 | 0 | 111 | UHPC Concrete Data
845.5 | N/A | 0 | 178 | 30.2 | 1231 | 44.5 | 28 | 0 | 44.5 | 0 | 0 | 0 | 0 | 116.6 | UHPC Concrete Data
712 | N/A | 178 | 178 | 30.2 | 1231 | 0 | 28 | 0 | 0 | 0 | 0 | 0 | 0 | 109.9 | UHPC Concrete Data
623 | N/A | 267 | 178 | 30.2 | 1231 | 0 | 28 | 0 | 0 | 0 | 0 | 0 | 0 | 114.8 | UHPC Concrete Data
534 | N/A | 356 | 178 | 30.2 | 1231 | 0 | 28 | 0 | 0 | 0 | 0 | 0 | 0 | 102.6 | UHPC Concrete Data
667.5 | N/A | 178 | 178 | 30.2 | 1231 | 44.5 | 28 | 0 | 44.5 | 0 | 0 | 0 | 0 | 112.8 | UHPC Concrete Data
1009 | N/A | 0 | 201.8 | 34.2 | 1231 | 0 | 28 | 0 | 0 | 0 | 0 | 0 | 0 | 113.8 | UHPC Concrete Data
1009 | N/A | 0 | 201.8 | 34.2 | 1231 | 0 | 28 | 0 | 0 | 0 | 0 | 0 | 0 | 115.2 | UHPC Concrete Data
958.55 | N/A | 0 | 201.8 | 34.2 | 1231 | 50.45 | 28 | 0 | 50.45 | 0 | 0 | 0 | 0 | 115.4 | UHPC Concrete Data
756.75 | N/A | 201.8 | 201.8 | 34.2 | 1231 | 50.45 | 28 | 0 | 50.45 | 0 | 0 | 0 | 0 | 114.5 | UHPC Concrete Data
1151.11 | N/A | 0 | 272.6 | 46.2 | 1231 | 211.89 | 28 | 0 | 211.89 | 0 | 0 | 0 | 0 | 159.7 | UHPC Concrete Data
1151.11 | N/A | 0 | 272.6 | 46.2 | 1231 | 211.89 | 28 | 0 | 211.89 | 0 | 0 | 0 | 0 | 165.8 | UHPC Concrete Data
1151.11 | N/A | 0 | 272.6 | 46.2 | 1231 | 211.89 | 28 | 0 | 211.89 | 0 | 0 | 0 | 0 | 163.9 | UHPC Concrete Data
1151.11 | N/A | 0 | 272.6 | 46.2 | 1231 | 222.945 | 28 | 0 | 211.89 | 0 | 0 | 0 | 234 | 170.6 | UHPC Concrete Data
1151.11 | N/A | 0 | 272.6 | 46.2 | 1231 | 222.945 | 28 | 0 | 211.89 | 0 | 0 | 0 | 234 | 179 | UHPC Concrete Data
1151.11 | N/A | 0 | 272.6 | 46.2 | 1231 | 222.945 | 28 | 0 | 211.89 | 0 | 0 | 0 | 234 | 177 | UHPC Concrete Data
890 | N/A | 0 | 178 | 30.2 | 1231 | 0 | 56 | 0 | 0 | 0 | 0 | 0 | 0 | 108.8 | UHPC Concrete Data
890 | N/A | 0 | 178 | 30.2 | 1231 | 0 | 56 | 0 | 0 | 0 | 0 | 0 | 0 | 113.8 | UHPC Concrete Data
845.5 | N/A | 0 | 178 | 30.2 | 1231 | 44.5 | 56 | 0 | 44.5 | 0 | 0 | 0 | 0 | 120.1 | UHPC Concrete Data
801 | N/A | 0 | 178 | 30.2 | 1231 | 89 | 56 | 0 | 89 | 0 | 0 | 0 | 0 | 127.4 | UHPC Concrete Data
756.5 | N/A | 0 | 178 | 30.2 | 1231 | 133.5 | 56 | 0 | 133.5 | 0 | 0 | 0 | 0 | 120.1 | UHPC Concrete Data
712 | N/A | 0 | 178 | 30.2 | 1231 | 178 | 56 | 0 | 178 | 0 | 0 | 0 | 0 | 117.2 | UHPC Concrete Data
845.5 | N/A | 0 | 178 | 30.2 | 1231 | 44.5 | 56 | 0 | 44.5 | 0 | 0 | 0 | 0 | 124.1 | UHPC Concrete Data
712 | N/A | 178 | 178 | 30.2 | 1231 | 0 | 56 | 0 | 0 | 0 | 0 | 0 | 0 | 110.3 | UHPC Concrete Data
623 | N/A | 267 | 178 | 30.2 | 1231 | 0 | 56 | 0 | 0 | 0 | 0 | 0 | 0 | 117.2 | UHPC Concrete Data
534 | N/A | 356 | 178 | 30.2 | 1231 | 0 | 56 | 0 | 0 | 0 | 0 | 0 | 0 | 110.9 | UHPC Concrete Data
667.5 | N/A | 178 | 178 | 30.2 | 1231 | 44.5 | 56 | 0 | 44.5 | 0 | 0 | 0 | 0 | 113.8 | UHPC Concrete Data
1009 | N/A | 0 | 201.8 | 34.2 | 1231 | 0 | 56 | 0 | 0 | 0 | 0 | 0 | 0 | 126.2 | UHPC Concrete Data
1009 | N/A | 0 | 201.8 | 34.2 | 1231 | 0 | 56 | 0 | 0 | 0 | 0 | 0 | 0 | 129.3 | UHPC Concrete Data
958.55 | N/A | 0 | 201.8 | 34.2 | 1231 | 50.45 | 56 | 0 | 50.45 | 0 | 0 | 0 | 0 | 129 | UHPC Concrete Data
756.75 | N/A | 201.8 | 201.8 | 34.2 | 1231 | 50.45 | 56 | 0 | 50.45 | 0 | 0 | 0 | 0 | 131.7 | UHPC Concrete Data
890 | N/A | 0 | 178 | 30.2 | 1231 | 0 | 90 | 0 | 0 | 0 | 0 | 0 | 0 | 114.1 | UHPC Concrete Data
890 | N/A | 0 | 178 | 30.2 | 1231 | 0 | 90 | 0 | 0 | 0 | 0 | 0 | 0 | 118.1 | UHPC Concrete Data
845.5 | N/A | 0 | 178 | 30.2 | 1231 | 44.5 | 90 | 0 | 44.5 | 0 | 0 | 0 | 0 | 125.4 | UHPC Concrete Data
801 | N/A | 0 | 178 | 30.2 | 1231 | 89 | 90 | 0 | 89 | 0 | 0 | 0 | 0 | 127.6 | UHPC Concrete Data
756.5 | N/A | 0 | 178 | 30.2 | 1231 | 133.5 | 90 | 0 | 133.5 | 0 | 0 | 0 | 0 | 120.9 | UHPC Concrete Data
712 | N/A | 0 | 178 | 30.2 | 1231 | 178 | 90 | 0 | 178 | 0 | 0 | 0 | 0 | 118.6 | UHPC Concrete Data
845.5 | N/A | 0 | 178 | 30.2 | 1231 | 44.5 | 90 | 0 | 44.5 | 0 | 0 | 0 | 0 | 126.2 | UHPC Concrete Data
712 | N/A | 178 | 178 | 30.2 | 1231 | 0 | 90 | 0 | 0 | 0 | 0 | 0 | 0 | 117.5 | UHPC Concrete Data
623 | N/A | 267 | 178 | 30.2 | 1231 | 0 | 90 | 0 | 0 | 0 | 0 | 0 | 0 | 119.3 | UHPC Concrete Data
534 | N/A | 356 | 178 | 30.2 | 1231 | 0 | 90 | 0 | 0 | 0 | 0 | 0 | 0 | 119.1 | UHPC Concrete Data
667.5 | N/A | 178 | 178 | 30.2 | 1231 | 44.5 | 90 | 0 | 44.5 | 0 | 0 | 0 | 0 | 119.7 | UHPC Concrete Data
1009 | N/A | 0 | 201.8 | 34.2 | 1231 | 0 | 90 | 0 | 0 | 0 | 0 | 0 | 0 | 139.3 | UHPC Concrete Data
1009 | N/A | 0 | 201.8 | 34.2 | 1231 | 0 | 90 | 0 | 0 | 0 | 0 | 0 | 0 | 149.7 | UHPC Concrete Data
958.55 | N/A | 0 | 201.8 | 34.2 | 1231 | 50.45 | 90 | 0 | 50.45 | 0 | 0 | 0 | 0 | 155.2 | UHPC Concrete Data
756.75 | N/A | 201.8 | 201.8 | 34.2 | 1231 | 50.45 | 90 | 0 | 50.45 | 0 | 0 | 0 | 0 | 152.1 | UHPC Concrete Data
472 | N/A | 0 | 178 | 21 | 1049 | 288.5 | 7 | 315 | 262 | 0 | 0 | 0 | 0 | 94.3 | UHPC Concrete Data
472 | N/A | 0 | 178 | 21 | 1049 | 244.3333 | 7 | 315 | 262 | 0 | 0 | 0 | 156 | 114.9 | UHPC Concrete Data
472 | N/A | 0 | 178 | 21 | 1049 | 244.3333 | 7 | 315 | 262 | 0 | 0 | 0 | 156 | 120.9 | UHPC Concrete Data
472 | N/A | 0 | 178 | 21 | 1049 | 244.3333 | 7 | 315 | 262 | 0 | 0 | 0 | 156 | 108.3 | UHPC Concrete Data
472 | N/A | 0 | 178 | 21 | 1049 | 288.5 | 28 | 315 | 262 | 0 | 0 | 0 | 0 | 97.8 | UHPC Concrete Data
472 | N/A | 0 | 178 | 21 | 1049 | 244.3333 | 28 | 315 | 262 | 0 | 0 | 0 | 156 | 134.4 | UHPC Concrete Data
472 | N/A | 0 | 178 | 21 | 1049 | 244.3333 | 28 | 315 | 262 | 0 | 0 | 0 | 156 | 143.5 | UHPC Concrete Data
472 | N/A | 0 | 178 | 21 | 1049 | 244.3333 | 28 | 315 | 262 | 0 | 0 | 0 | 156 | 127.4 | UHPC Concrete Data
472 | N/A | 0 | 178 | 21 | 1049 | 244.3333 | 28 | 315 | 262 | 0 | 0 | 0 | 156 | 122.9 | UHPC Concrete Data
472 | N/A | 0 | 178 | 21 | 1049 | 244.3333 | 28 | 315 | 262 | 0 | 0 | 0 | 156 | 120.4 | UHPC Concrete Data
850 | N/A | 112.5 | 176 | 8 | 1100 | 185.75 | 28 | 0 | 137.5 | 0 | 0 | 0 | 234 | 162.1 | UHPC Concrete Data
850 | N/A | 112.5 | 176 | 8 | 1100 | 185.75 | 28 | 0 | 137.5 | 0 | 0 | 0 | 234 | 162.8 | UHPC Concrete Data
700 | N/A | 150 | 180 | 30 | 1104 | 50 | 1 | 0 | 50 | 0 | 0 | 0 | 0 | 57.9 | UHPC Concrete Data
700 | N/A | 150 | 180 | 30 | 1104 | 44.5 | 1 | 0 | 50 | 0 | 0 | 0 | 39 | 64.5 | UHPC Concrete Data
700 | N/A | 150 | 180 | 30 | 1104 | 64 | 1 | 0 | 50 | 0 | 0 | 0 | 78 | 73.8 | UHPC Concrete Data
700 | N/A | 150 | 180 | 30 | 1104 | 83.5 | 1 | 0 | 50 | 0 | 0 | 0 | 117 | 83.2 | UHPC Concrete Data
700 | N/A | 150 | 180 | 30 | 1104 | 103 | 1 | 0 | 50 | 0 | 0 | 0 | 156 | 88.8 | UHPC Concrete Data
700 | N/A | 150 | 180 | 30 | 1104 | 122.5 | 1 | 0 | 50 | 0 | 0 | 0 | 195 | 89.7 | UHPC Concrete Data
700 | N/A | 150 | 180 | 30 | 1104 | 50 | 7 | 0 | 50 | 0 | 0 | 0 | 0 | 94.4 | UHPC Concrete Data
700 | N/A | 150 | 180 | 30 | 1104 | 44.5 | 7 | 0 | 50 | 0 | 0 | 0 | 39 | 96.3 | UHPC Concrete Data
700 | N/A | 150 | 180 | 30 | 1104 | 64 | 7 | 0 | 50 | 0 | 0 | 0 | 78 | 102.8 | UHPC Concrete Data
700 | N/A | 150 | 180 | 30 | 1104 | 83.5 | 7 | 0 | 50 | 0 | 0 | 0 | 117 | 115.9 | UHPC Concrete Data
700 | N/A | 150 | 180 | 30 | 1104 | 103 | 7 | 0 | 50 | 0 | 0 | 0 | 156 | 120.6 | UHPC Concrete Data
700 | N/A | 150 | 180 | 30 | 1104 | 122.5 | 7 | 0 | 50 | 0 | 0 | 0 | 195 | 125.2 | UHPC Concrete Data
700 | N/A | 150 | 180 | 30 | 1104 | 50 | 28 | 0 | 50 | 0 | 0 | 0 | 0 | 105.6 | UHPC Concrete Data
700 | N/A | 150 | 180 | 30 | 1104 | 64 | 28 | 0 | 50 | 0 | 0 | 0 | 78 | 138.3 | UHPC Concrete Data
700 | N/A | 150 | 180 | 30 | 1104 | 83.5 | 28 | 0 | 50 | 0 | 0 | 0 | 117 | 149.5 | UHPC Concrete Data
700 | N/A | 150 | 180 | 30 | 1104 | 103 | 28 | 0 | 50 | 0 | 0 | 0 | 156 | 153.3 | UHPC Concrete Data
700 | N/A | 150 | 180 | 30 | 1104 | 122.5 | 28 | 0 | 50 | 0 | 0 | 0 | 195 | 156.1 | UHPC Concrete Data
741 | N/A | 0 | 185 | 9 | 815 | 150 | 1 | 0 | 185 | 64.75 | 194.25 | 0 | 156 | 76 | UHPC Concrete Data
741 | N/A | 0 | 185 | 9 | 815 | 150 | 1 | 0 | 185 | 129.5 | 129.5 | 0 | 156 | 78 | UHPC Concrete Data
741 | N/A | 0 | 185 | 9 | 815 | 150 | 1 | 0 | 185 | 194.25 | 64.75 | 0 | 156 | 82 | UHPC Concrete Data
741 | N/A | 0 | 185 | 9 | 815 | 222 | 1 | 0 | 185 | 259 | 0 | 0 | 0 | 82 | UHPC Concrete Data
741 | N/A | 0 | 185 | 9 | 815 | 200 | 3 | 0 | 185 | 0 | 259 | 0 | 156 | 117 | UHPC Concrete Data
741 | N/A | 0 | 185 | 9 | 815 | 150 | 3 | 0 | 185 | 64.75 | 194.25 | 0 | 156 | 118 | UHPC Concrete Data
741 | N/A | 0 | 185 | 9 | 815 | 150 | 3 | 0 | 185 | 129.5 | 129.5 | 0 | 156 | 111 | UHPC Concrete Data
741 | N/A | 0 | 185 | 9 | 815 | 150 | 3 | 0 | 185 | 194.25 | 64.75 | 0 | 156 | 116 | UHPC Concrete Data
741 | N/A | 0 | 185 | 9 | 815 | 222 | 3 | 0 | 185 | 259 | 0 | 0 | 0 | 115 | UHPC Concrete Data
741 | N/A | 0 | 185 | 9 | 815 | 200 | 7 | 0 | 185 | 0 | 259 | 0 | 156 | 144 | UHPC Concrete Data
741 | N/A | 0 | 185 | 9 | 815 | 150 | 7 | 0 | 185 | 64.75 | 194.25 | 0 | 156 | 142 | UHPC Concrete Data
741 | N/A | 0 | 185 | 9 | 815 | 150 | 7 | 0 | 185 | 194.25 | 64.75 | 0 | 156 | 138 | UHPC Concrete Data
741 | N/A | 0 | 185 | 9 | 815 | 150 | 28 | 0 | 185 | 64.75 | 194.25 | 0 | 156 | 159 | UHPC Concrete Data
741 | N/A | 0 | 185 | 9 | 815 | 150 | 28 | 0 | 185 | 129.5 | 129.5 | 0 | 156 | 160 | UHPC Concrete Data
741 | N/A | 0 | 185 | 9 | 815 | 150 | 28 | 0 | 185 | 194.25 | 64.75 | 0 | 156 | 158 | UHPC Concrete Data
741 | N/A | 0 | 185 | 9 | 815 | 222 | 28 | 0 | 185 | 259 | 0 | 0 | 0 | 155 | UHPC Concrete Data
741 | N/A | 0 | 185 | 9 | 815 | 200 | 90 | 0 | 185 | 0 | 259 | 0 | 156 | 165 | UHPC Concrete Data
741 | N/A | 0 | 185 | 9 | 815 | 150 | 90 | 0 | 185 | 64.75 | 194.25 | 0 | 156 | 171 | UHPC Concrete Data
741 | N/A | 0 | 185 | 9 | 815 | 150 | 90 | 0 | 185 | 129.5 | 129.5 | 0 | 156 | 167 | UHPC Concrete Data
741 | N/A | 0 | 185 | 9 | 815 | 150 | 90 | 0 | 185 | 194.25 | 64.75 | 0 | 156 | 168 | UHPC Concrete Data
890 | N/A | 0 | 222 | 29.7 | 799 | 169.5 | 28 | 0 | 222 | 0 | 0 | 0 | 117 | 130.3 | UHPC Concrete Data
933 | N/A | 0 | 168 | 37.6 | 1026 | 233 | 28 | 0 | 233 | 0 | 0 | 0 | 0 | 101.4 | UHPC Concrete Data
933 | N/A | 0 | 168 | 37.6 | 1026 | 233 | 28 | 0 | 233 | 0 | 0 | 0 | 0 | 116.2 | UHPC Concrete Data
850 | N/A | 0 | 170 | 45 | 850 | 209.3333 | 28 | 0 | 260 | 0 | 212 | 0 | 156 | 170.4 | UHPC Concrete Data
850 | N/A | 0 | 170 | 45 | 850 | 209.3333 | 28 | 0 | 260 | 0 | 212 | 0 | 156 | 184 | UHPC Concrete Data
950 | N/A | 0 | 215 | 12.7 | 1030 | 187.6667 | 28 | 0 | 234 | 0 | 95 | 0 | 234 | 158.1 | UHPC Concrete Data
950 | N/A | 0 | 215 | 12.7 | 1030 | 187.6667 | 28 | 0 | 234 | 0 | 95 | 0 | 234 | 168.6 | UHPC Concrete Data
850 | N/A | 0 | 170 | 45 | 850 | 209.3333 | 28 | 0 | 260 | 0 | 212 | 0 | 156 | 180.8 | UHPC Concrete Data
850 | N/A | 0 | 170 | 45 | 850 | 209.3333 | 28 | 0 | 260 | 0 | 212 | 0 | 156 | 192.2 | UHPC Concrete Data
850 | N/A | 0 | 170 | 45 | 850 | 209.3333 | 28 | 0 | 260 | 0 | 212 | 0 | 156 | 206.6 | UHPC Concrete Data
850 | N/A | 0 | 170 | 45 | 850 | 209.3333 | 28 | 0 | 260 | 0 | 212 | 0 | 156 | 185.2 | UHPC Concrete Data
850 | N/A | 0 | 170 | 45 | 850 | 209.3333 | 28 | 0 | 260 | 0 | 212 | 0 | 156 | 198.5 | UHPC Concrete Data
850 | N/A | 0 | 170 | 45 | 850 | 209.3333 | 28 | 0 | 260 | 0 | 212 | 0 | 156 | 188.2 | UHPC Concrete Data
850 | N/A | 0 | 170 | 45 | 850 | 209.3333 | 28 | 0 | 260 | 0 | 212 | 0 | 156 | 202.2 | UHPC Concrete Data
850 | N/A | 0 | 170 | 45 | 850 | 209.3333 | 28 | 0 | 260 | 0 | 212 | 0 | 156 | 193.5 | UHPC Concrete Data
850 | N/A | 0 | 170 | 45 | 850 | 209.3333 | 28 | 0 | 260 | 0 | 212 | 0 | 156 | 203.9 | UHPC Concrete Data
850 | N/A | 0 | 170 | 45 | 850 | 209.3333 | 28 | 0 | 260 | 0 | 212 | 0 | 156 | 197.9 | UHPC Concrete Data
850 | N/A | 0 | 170 | 45 | 850 | 209.3333 | 28 | 0 | 260 | 0 | 212 | 0 | 156 | 201.2 | UHPC Concrete Data
850 | N/A | 0 | 170 | 45 | 850 | 209.3333 | 28 | 0 | 260 | 0 | 212 | 0 | 156 | 206.2 | UHPC Concrete Data
850 | N/A | 0 | 170 | 45 | 850 | 209.3333 | 28 | 0 | 260 | 0 | 212 | 0 | 156 | 205.6 | UHPC Concrete Data
850 | N/A | 0 | 170 | 45 | 850 | 209.3333 | 28 | 0 | 260 | 0 | 212 | 0 | 156 | 199.9 | UHPC Concrete Data
850 | N/A | 0 | 170 | 45 | 850 | 209.3333 | 28 | 0 | 260 | 0 | 212 | 0 | 156 | 195.2 | UHPC Concrete Data
850 | N/A | 0 | 170 | 45 | 850 | 209.3333 | 28 | 0 | 260 | 0 | 212 | 0 | 156 | 190.2 | UHPC Concrete Data
850 | N/A | 0 | 170 | 45 | 850 | 209.3333 | 28 | 0 | 260 | 0 | 212 | 0 | 156 | 208.2 | UHPC Concrete Data
850 | N/A | 0 | 170 | 45 | 850 | 209.3333 | 28 | 0 | 260 | 0 | 212 | 0 | 156 | 181 | UHPC Concrete Data
850 | N/A | 0 | 170 | 45 | 850 | 209.3333 | 28 | 0 | 260 | 0 | 212 | 0 | 156 | 192.2 | UHPC Concrete Data
850 | N/A | 0 | 170 | 45 | 850 | 209.3333 | 28 | 0 | 260 | 0 | 212 | 0 | 156 | 206.78 | UHPC Concrete Data
850 | N/A | 0 | 170 | 45 | 850 | 209.3333 | 28 | 0 | 260 | 0 | 212 | 0 | 156 | 182.4 | UHPC Concrete Data
850 | N/A | 0 | 170 | 45 | 850 | 209.3333 | 28 | 0 | 260 | 0 | 212 | 0 | 156 | 194.9 | UHPC Concrete Data
850 | N/A | 0 | 170 | 45 | 850 | 209.3333 | 28 | 0 | 260 | 0 | 212 | 0 | 156 | 207.8 | UHPC Concrete Data
850 | N/A | 0 | 170 | 45 | 850 | 209.3333 | 28 | 0 | 260 | 0 | 212 | 0 | 156 | 186.1 | UHPC Concrete Data
850 | N/A | 0 | 170 | 45 | 850 | 209.3333 | 28 | 0 | 260 | 0 | 212 | 0 | 156 | 196.9 | UHPC Concrete Data
850 | N/A | 0 | 170 | 45 | 850 | 209.3333 | 28 | 0 | 260 | 0 | 212 | 0 | 156 | 186.8 | UHPC Concrete Data
850 | N/A | 0 | 170 | 45 | 850 | 209.3333 | 28 | 0 | 260 | 0 | 212 | 0 | 156 | 197.6 | UHPC Concrete Data
850 | N/A | 0 | 170 | 45 | 850 | 209.3333 | 28 | 0 | 260 | 0 | 212 | 0 | 156 | 187.5 | UHPC Concrete Data
850 | N/A | 0 | 170 | 45 | 850 | 209.3333 | 28 | 0 | 260 | 0 | 212 | 0 | 156 | 200 | UHPC Concrete Data
850 | N/A | 0 | 170 | 45 | 850 | 209.3333 | 28 | 0 | 260 | 0 | 212 | 0 | 156 | 173.2 | UHPC Concrete Data
850 | N/A | 0 | 170 | 45 | 850 | 209.3333 | 28 | 0 | 260 | 0 | 212 | 0 | 156 | 184.4 | UHPC Concrete Data
850 | N/A | 0 | 170 | 45 | 850 | 209.3333 | 28 | 0 | 260 | 0 | 212 | 0 | 156 | 196.9 | UHPC Concrete Data
850 | N/A | 0 | 170 | 45 | 850 | 209.3333 | 28 | 0 | 260 | 0 | 212 | 0 | 156 | 181 | UHPC Concrete Data
850 | N/A | 0 | 170 | 45 | 850 | 209.3333 | 28 | 0 | 260 | 0 | 212 | 0 | 156 | 191.2 | UHPC Concrete Data
850 | N/A | 0 | 170 | 45 | 850 | 209.3333 | 28 | 0 | 260 | 0 | 212 | 0 | 156 | 176.6 | UHPC Concrete Data
850 | N/A | 0 | 170 | 45 | 850 | 209.3333 | 28 | 0 | 260 | 0 | 212 | 0 | 156 | 182.4 | UHPC Concrete Data
850 | N/A | 0 | 170 | 45 | 850 | 209.3333 | 28 | 0 | 260 | 0 | 212 | 0 | 156 | 172.9 | UHPC Concrete Data
850 | N/A | 0 | 170 | 45 | 850 | 209.3333 | 28 | 0 | 260 | 0 | 212 | 0 | 156 | 181.7 | UHPC Concrete Data
850 | N/A | 0 | 170 | 45 | 850 | 209.3333 | 28 | 0 | 260 | 0 | 212 | 0 | 156 | 171.2 | UHPC Concrete Data
850 | N/A | 0 | 170 | 45 | 850 | 209.3333 | 28 | 0 | 260 | 0 | 212 | 0 | 156 | 180.3 | UHPC Concrete Data
850 | N/A | 0 | 170 | 45 | 850 | 209.3333 | 28 | 0 | 260 | 0 | 212 | 0 | 156 | 174.6 | UHPC Concrete Data
788.5 | N/A | 0 | 160.3 | 50 | 1104 | 176.55 | 28 | 0 | 197.1 | 0 | 0 | 0 | 156 | 187.1 | UHPC Concrete Data
788.5 | N/A | 0 | 160.3 | 50 | 1104 | 176.55 | 28 | 0 | 197.1 | 0 | 0 | 0 | 156 | 192.3 | UHPC Concrete Data
788.5 | N/A | 0 | 160.3 | 50 | 1104 | 176.55 | 28 | 0 | 197.1 | 0 | 0 | 0 | 156 | 204.4 | UHPC Concrete Data
833 | N/A | 0 | 208 | 25 | 1125 | 208 | 28 | 0 | 208 | 0 | 0 | 0 | 0 | 147 | UHPC Concrete Data
825 | N/A | 0 | 206 | 25 | 1114 | 142 | 28 | 0 | 206 | 0 | 0 | 0 | 78 | 145.5 | UHPC Concrete Data
817 | N/A | 0 | 204 | 25 | 1102 | 180 | 28 | 0 | 204 | 0 | 0 | 0 | 156 | 147.5 | UHPC Concrete Data
808 | N/A | 0 | 202 | 24 | 1091 | 218 | 28 | 0 | 202 | 0 | 0 | 0 | 234 | 165.7 | UHPC Concrete Data
800 | N/A | 0 | 200 | 9.6 | 880 | 200 | 7 | 0 | 200 | 0 | 200 | 0 | 0 | 101.5 | UHPC Concrete Data
800 | N/A | 0 | 200 | 9.6 | 980 | 150 | 7 | 0 | 100 | 0 | 200 | 0 | 0 | 111.4 | UHPC Concrete Data
800 | N/A | 0 | 200 | 9.6 | 980 | 150 | 7 | 0 | 200 | 0 | 100 | 0 | 0 | 108.6 | UHPC Concrete Data
800 | N/A | 0 | 200 | 14.4 | 1080 | 200 | 7 | 0 | 200 | 0 | 0 | 0 | 0 | 111 | UHPC Concrete Data
800 | N/A | 0 | 200 | 9.6 | 880 | 200 | 28 | 0 | 200 | 0 | 200 | 0 | 0 | 141.3 | UHPC Concrete Data
800 | N/A | 0 | 200 | 9.6 | 980 | 150 | 28 | 0 | 100 | 0 | 200 | 0 | 0 | 147.3 | UHPC Concrete Data
800 | N/A | 0 | 200 | 9.6 | 980 | 150 | 28 | 0 | 200 | 0 | 100 | 0 | 0 | 146.5 | UHPC Concrete Data
800 | N/A | 0 | 200 | 14.4 | 1080 | 200 | 28 | 0 | 200 | 0 | 0 | 0 | 0 | 159.2 | UHPC Concrete Data
800 | N/A | 0 | 200 | 9.6 | 880 | 200 | 90 | 0 | 200 | 0 | 200 | 0 | 0 | 163.3 | UHPC Concrete Data
800 | N/A | 0 | 200 | 9.6 | 980 | 150 | 90 | 0 | 100 | 0 | 200 | 0 | 0 | 166.4 | UHPC Concrete Data
800 | N/A | 0 | 200 | 9.6 | 980 | 150 | 90 | 0 | 200 | 0 | 100 | 0 | 0 | 175.9 | UHPC Concrete Data
800 | N/A | 0 | 200 | 9.6 | 980 | 150 | 90 | 0 | 100 | 0 | 200 | 0 | 0 | 141.1 | UHPC Concrete Data
950 | N/A | 0 | 189 | 31 | 873 | 255 | 7 | 0 | 255 | 0 | 0 | 0 | 0 | 104.2 | UHPC Concrete Data
941.5 | N/A | 0 | 189 | 31 | 873 | 132.25 | 7 | 0 | 255 | 0 | 0 | 9.5 | 0 | 109.8 | UHPC Concrete Data
932 | N/A | 0 | 189 | 31 | 873 | 137 | 7 | 0 | 255 | 0 | 0 | 19 | 0 | 112.6 | UHPC Concrete Data
921.5 | N/A | 0 | 189 | 31 | 873 | 141.75 | 7 | 0 | 255 | 0 | 0 | 28.5 | 0 | 119.4 | UHPC Concrete Data
912 | N/A | 0 | 189 | 31 | 873 | 146.5 | 7 | 0 | 255 | 0 | 0 | 38 | 0 | 114.3 | UHPC Concrete Data
950 | N/A | 0 | 189 | 31 | 873 | 255 | 28 | 0 | 255 | 0 | 0 | 0 | 0 | 132.5 | UHPC Concrete Data
941.5 | N/A | 0 | 189 | 31 | 873 | 132.25 | 28 | 0 | 255 | 0 | 0 | 9.5 | 0 | 135.8 | UHPC Concrete Data
932 | N/A | 0 | 189 | 31 | 873 | 137 | 28 | 0 | 255 | 0 | 0 | 19 | 0 | 137 | UHPC Concrete Data
921.5 | N/A | 0 | 189 | 31 | 873 | 141.75 | 28 | 0 | 255 | 0 | 0 | 28.5 | 0 | 143.2 | UHPC Concrete Data
912 | N/A | 0 | 189 | 31 | 873 | 146.5 | 28 | 0 | 255 | 0 | 0 | 38 | 0 | 139.2 | UHPC Concrete Data
950 | N/A | 0 | 189 | 31 | 873 | 255 | 90 | 0 | 255 | 0 | 0 | 0 | 0 | 138.7 | UHPC Concrete Data
941.5 | N/A | 0 | 189 | 31 | 873 | 132.25 | 90 | 0 | 255 | 0 | 0 | 9.5 | 0 | 139.8 | UHPC Concrete Data
932 | N/A | 0 | 189 | 31 | 873 | 137 | 90 | 0 | 255 | 0 | 0 | 19 | 0 | 141.5 | UHPC Concrete Data
921.5 | N/A | 0 | 189 | 31 | 873 | 141.75 | 90 | 0 | 255 | 0 | 0 | 28.5 | 0 | 147.7 | UHPC Concrete Data
912 | N/A | 0 | 189 | 31 | 873 | 146.5 | 90 | 0 | 255 | 0 | 0 | 38 | 0 | 140.4 | UHPC Concrete Data
800 | N/A | 0 | 160 | 21.6 | 1471.3 | 0 | 1 | 0 | 0 | 0 | 0 | 0 | 0 | 92.2 | UHPC Concrete Data
796 | N/A | 0 | 160 | 25.2 | 1461.1 | 4 | 1 | 0 | 0 | 0 | 0 | 4 | 0 | 82.8 | UHPC Concrete Data
792 | N/A | 0 | 160 | 28.8 | 1450.8 | 8 | 1 | 0 | 0 | 0 | 0 | 8 | 0 | 78.9 | UHPC Concrete Data
784 | N/A | 0 | 160 | 36 | 1430.2 | 16 | 1 | 0 | 0 | 0 | 0 | 16 | 0 | 77.9 | UHPC Concrete Data
776 | N/A | 0 | 160 | 43.2 | 1409.7 | 24 | 1 | 0 | 0 | 0 | 0 | 24 | 0 | 75.6 | UHPC Concrete Data
720 | N/A | 0 | 160 | 29.6 | 1422.9 | 80 | 1 | 0 | 80 | 0 | 0 | 0 | 0 | 81.8 | UHPC Concrete Data
716 | N/A | 0 | 160 | 33.6 | 1411.6 | 42 | 1 | 0 | 80 | 0 | 0 | 4 | 0 | 77.8 | UHPC Concrete Data
712 | N/A | 0 | 160 | 37.6 | 1400.3 | 44 | 1 | 0 | 80 | 0 | 0 | 8 | 0 | 69.4 | UHPC Concrete Data
704 | N/A | 0 | 160 | 44.8 | 1379.8 | 48 | 1 | 0 | 80 | 0 | 0 | 16 | 0 | 61.5 | UHPC Concrete Data
696 | N/A | 0 | 160 | 52 | 1359.2 | 52 | 1 | 0 | 80 | 0 | 0 | 24 | 0 | 56.7 | UHPC Concrete Data
800 | N/A | 0 | 160 | 21.6 | 1471.3 | 0 | 3 | 0 | 0 | 0 | 0 | 0 | 0 | 103.9 | UHPC Concrete Data
796 | N/A | 0 | 160 | 25.2 | 1461.1 | 4 | 3 | 0 | 0 | 0 | 0 | 4 | 0 | 100.2 | UHPC Concrete Data
792 | N/A | 0 | 160 | 28.8 | 1450.8 | 8 | 3 | 0 | 0 | 0 | 0 | 8 | 0 | 99.3 | UHPC Concrete Data
784 | N/A | 0 | 160 | 36 | 1430.2 | 16 | 3 | 0 | 0 | 0 | 0 | 16 | 0 | 95.4 | UHPC Concrete Data
776 | N/A | 0 | 160 | 43.2 | 1409.7 | 24 | 3 | 0 | 0 | 0 | 0 | 24 | 0 | 94.5 | UHPC Concrete Data
720 | N/A | 0 | 160 | 29.6 | 1422.9 | 80 | 3 | 0 | 80 | 0 | 0 | 0 | 0 | 91.2 | UHPC Concrete Data
716 | N/A | 0 | 160 | 33.6 | 1411.6 | 42 | 3 | 0 | 80 | 0 | 0 | 4 | 0 | 87.9 | UHPC Concrete Data
712 | N/A | 0 | 160 | 37.6 | 1400.3 | 44 | 3 | 0 | 80 | 0 | 0 | 8 | 0 | 86.3 | UHPC Concrete Data
704 | N/A | 0 | 160 | 44.8 | 1379.8 | 48 | 3 | 0 | 80 | 0 | 0 | 16 | 0 | 85.3 | UHPC Concrete Data
696 | N/A | 0 | 160 | 52 | 1359.2 | 52 | 3 | 0 | 80 | 0 | 0 | 24 | 0 | 84.3 | UHPC Concrete Data
800 | N/A | 0 | 160 | 21.6 | 1471.3 | 0 | 7 | 0 | 0 | 0 | 0 | 0 | 0 | 108 | UHPC Concrete Data
796 | N/A | 0 | 160 | 25.2 | 1461.1 | 4 | 7 | 0 | 0 | 0 | 0 | 4 | 0 | 108.7 | UHPC Concrete Data
792 | N/A | 0 | 160 | 28.8 | 1450.8 | 8 | 7 | 0 | 0 | 0 | 0 | 8 | 0 | 109 | UHPC Concrete Data
784 | N/A | 0 | 160 | 36 | 1430.2 | 16 | 7 | 0 | 0 | 0 | 0 | 16 | 0 | 109.2 | UHPC Concrete Data
776 | N/A | 0 | 160 | 43.2 | 1409.7 | 24 | 7 | 0 | 0 | 0 | 0 | 24 | 0 | 106.9 | UHPC Concrete Data
720 | N/A | 0 | 160 | 29.6 | 1422.9 | 80 | 7 | 0 | 80 | 0 | 0 | 0 | 0 | 104.3 | UHPC Concrete Data
716 | N/A | 0 | 160 | 33.6 | 1411.6 | 42 | 7 | 0 | 80 | 0 | 0 | 4 | 0 | 105.1 | UHPC Concrete Data
712 | N/A | 0 | 160 | 37.6 | 1400.3 | 44 | 7 | 0 | 80 | 0 | 0 | 8 | 0 | 106.2 | UHPC Concrete Data
704 | N/A | 0 | 160 | 44.8 | 1379.8 | 48 | 7 | 0 | 80 | 0 | 0 | 16 | 0 | 107.1 | UHPC Concrete Data
696 | N/A | 0 | 160 | 52 | 1359.2 | 52 | 7 | 0 | 80 | 0 | 0 | 24 | 0 | 102.2 | UHPC Concrete Data
800 | N/A | 0 | 160 | 21.6 | 1471.3 | 0 | 14 | 0 | 0 | 0 | 0 | 0 | 0 | 112.4 | UHPC Concrete Data
796 | N/A | 0 | 160 | 25.2 | 1461.1 | 4 | 14 | 0 | 0 | 0 | 0 | 4 | 0 | 113.1 | UHPC Concrete Data
792 | N/A | 0 | 160 | 28.8 | 1450.8 | 8 | 14 | 0 | 0 | 0 | 0 | 8 | 0 | 114.3 | UHPC Concrete Data
784 | N/A | 0 | 160 | 36 | 1430.2 | 16 | 14 | 0 | 0 | 0 | 0 | 16 | 0 | 115.6 | UHPC Concrete Data
776 | N/A | 0 | 160 | 43.2 | 1409.7 | 24 | 14 | 0 | 0 | 0 | 0 | 24 | 0 | 111.5 | UHPC Concrete Data
720 | N/A | 0 | 160 | 29.6 | 1422.9 | 80 | 14 | 0 | 80 | 0 | 0 | 0 | 0 | 116.2 | UHPC Concrete Data
716 | N/A | 0 | 160 | 33.6 | 1411.6 | 42 | 14 | 0 | 80 | 0 | 0 | 4 | 0 | 118.5 | UHPC Concrete Data
712 | N/A | 0 | 160 | 37.6 | 1400.3 | 44 | 14 | 0 | 80 | 0 | 0 | 8 | 0 | 123 | UHPC Concrete Data
704 | N/A | 0 | 160 | 44.8 | 1379.8 | 48 | 14 | 0 | 80 | 0 | 0 | 16 | 0 | 126 | UHPC Concrete Data
696 | N/A | 0 | 160 | 52 | 1359.2 | 52 | 14 | 0 | 80 | 0 | 0 | 24 | 0 | 119.2 | UHPC Concrete Data
800 | N/A | 0 | 160 | 21.6 | 1471.3 | 0 | 28 | 0 | 0 | 0 | 0 | 0 | 0 | 115.4 | UHPC Concrete Data
796 | N/A | 0 | 160 | 25.2 | 1461.1 | 4 | 28 | 0 | 0 | 0 | 0 | 4 | 0 | 116.8 | UHPC Concrete Data
792 | N/A | 0 | 160 | 28.8 | 1450.8 | 8 | 28 | 0 | 0 | 0 | 0 | 8 | 0 | 120.9 | UHPC Concrete Data
784 | N/A | 0 | 160 | 36 | 1430.2 | 16 | 28 | 0 | 0 | 0 | 0 | 16 | 0 | 123.4 | UHPC Concrete Data
776 | N/A | 0 | 160 | 43.2 | 1409.7 | 24 | 28 | 0 | 0 | 0 | 0 | 24 | 0 | 119.1 | UHPC Concrete Data
720 | N/A | 0 | 160 | 29.6 | 1422.9 | 80 | 28 | 0 | 80 | 0 | 0 | 0 | 0 | 120.7 | UHPC Concrete Data
716 | N/A | 0 | 160 | 33.6 | 1411.6 | 42 | 28 | 0 | 80 | 0 | 0 | 4 | 0 | 125 | UHPC Concrete Data
712 | N/A | 0 | 160 | 37.6 | 1400.3 | 44 | 28 | 0 | 80 | 0 | 0 | 8 | 0 | 130.1 | UHPC Concrete Data
704 | N/A | 0 | 160 | 44.8 | 1379.8 | 48 | 28 | 0 | 80 | 0 | 0 | 16 | 0 | 131.8 | UHPC Concrete Data
696 | N/A | 0 | 160 | 52 | 1359.2 | 52 | 28 | 0 | 80 | 0 | 0 | 24 | 0 | 127.3 | UHPC Concrete Data
800 | N/A | 0 | 160 | 21.6 | 1471.3 | 0 | 56 | 0 | 0 | 0 | 0 | 0 | 0 | 119.3 | UHPC Concrete Data
796 | N/A | 0 | 160 | 25.2 | 1461.1 | 4 | 56 | 0 | 0 | 0 | 0 | 4 | 0 | 120.9 | UHPC Concrete Data
792 | N/A | 0 | 160 | 28.8 | 1450.8 | 8 | 56 | 0 | 0 | 0 | 0 | 8 | 0 | 123.4 | UHPC Concrete Data
784 | N/A | 0 | 160 | 36 | 1430.2 | 16 | 56 | 0 | 0 | 0 | 0 | 16 | 0 | 126 | UHPC Concrete Data
776 | N/A | 0 | 160 | 43.2 | 1409.7 | 24 | 56 | 0 | 0 | 0 | 0 | 24 | 0 | 122.3 | UHPC Concrete Data
720 | N/A | 0 | 160 | 29.6 | 1422.9 | 80 | 56 | 0 | 80 | 0 | 0 | 0 | 0 | 124.2 | UHPC Concrete Data
716 | N/A | 0 | 160 | 33.6 | 1411.6 | 42 | 56 | 0 | 80 | 0 | 0 | 4 | 0 | 128.8 | UHPC Concrete Data
712 | N/A | 0 | 160 | 37.6 | 1400.3 | 44 | 56 | 0 | 80 | 0 | 0 | 8 | 0 | 134.8 | UHPC Concrete Data
704 | N/A | 0 | 160 | 44.8 | 1379.8 | 48 | 56 | 0 | 80 | 0 | 0 | 16 | 0 | 137.4 | UHPC Concrete Data
696 | N/A | 0 | 160 | 52 | 1359.2 | 52 | 56 | 0 | 80 | 0 | 0 | 24 | 0 | 131.8 | UHPC Concrete Data
800 | N/A | 0 | 160 | 21.6 | 1471.3 | 0 | 90 | 0 | 0 | 0 | 0 | 0 | 0 | 124.1 | UHPC Concrete Data
796 | N/A | 0 | 160 | 25.2 | 1461.1 | 4 | 90 | 0 | 0 | 0 | 0 | 4 | 0 | 125.7 | UHPC Concrete Data
792 | N/A | 0 | 160 | 28.8 | 1450.8 | 8 | 90 | 0 | 0 | 0 | 0 | 8 | 0 | 130.6 | UHPC Concrete Data
784 | N/A | 0 | 160 | 36 | 1430.2 | 16 | 90 | 0 | 0 | 0 | 0 | 16 | 0 | 133.3 | UHPC Concrete Data
776 | N/A | 0 | 160 | 43.2 | 1409.7 | 24 | 90 | 0 | 0 | 0 | 0 | 24 | 0 | 129.9 | UHPC Concrete Data
720 | N/A | 0 | 160 | 29.6 | 1422.9 | 80 | 90 | 0 | 80 | 0 | 0 | 0 | 0 | 130.3 | UHPC Concrete Data
716 | N/A | 0 | 160 | 33.6 | 1411.6 | 42 | 90 | 0 | 80 | 0 | 0 | 4 | 0 | 132.8 | UHPC Concrete Data
712 | N/A | 0 | 160 | 37.6 | 1400.3 | 44 | 90 | 0 | 80 | 0 | 0 | 8 | 0 | 137.9 | UHPC Concrete Data
704 | N/A | 0 | 160 | 44.8 | 1379.8 | 48 | 90 | 0 | 80 | 0 | 0 | 16 | 0 | 141.6 | UHPC Concrete Data
696 | N/A | 0 | 160 | 52 | 1359.2 | 52 | 90 | 0 | 80 | 0 | 0 | 24 | 0 | 138.3 | UHPC Concrete Data
550 | N/A | 0 | 192.5 | 1.1 | 1695 | 0 | 3 | 0 | 0 | 0 | 0 | 0 | 0 | 32.5 | UHPC Concrete Data
545.875 | N/A | 0 | 192.5 | 4.4 | 1685 | 4.125 | 3 | 0 | 0 | 0 | 0 | 4.125 | 0 | 35.3 | UHPC Concrete Data
541.75 | N/A | 0 | 192.5 | 6.6 | 1678 | 8.25 | 3 | 0 | 0 | 0 | 0 | 8.25 | 0 | 39.5 | UHPC Concrete Data
545.875 | N/A | 0 | 192.5 | 4.4 | 1685 | 4.125 | 3 | 0 | 0 | 0 | 0 | 4.125 | 0 | 37.1 | UHPC Concrete Data
541.75 | N/A | 0 | 192.5 | 6.6 | 1678 | 8.25 | 3 | 0 | 0 | 0 | 0 | 8.25 | 0 | 39.1 | UHPC Concrete Data
550 | N/A | 0 | 165 | 3.85 | 1762 | 0 | 3 | 0 | 0 | 0 | 0 | 0 | 0 | 45 | UHPC Concrete Data
545.875 | N/A | 0 | 165 | 6.6 | 1754 | 4.125 | 3 | 0 | 0 | 0 | 0 | 4.125 | 0 | 46.4 | UHPC Concrete Data
541.75 | N/A | 0 | 165 | 8.25 | 1748 | 8.25 | 3 | 0 | 0 | 0 | 0 | 8.25 | 0 | 51.6 | UHPC Concrete Data
545.875 | N/A | 0 | 165 | 6.6 | 1754 | 4.125 | 3 | 0 | 0 | 0 | 0 | 4.125 | 0 | 45.4 | UHPC Concrete Data
541.75 | N/A | 0 | 165 | 8.25 | 1748 | 8.25 | 3 | 0 | 0 | 0 | 0 | 8.25 | 0 | 42.2 | UHPC Concrete Data
550 | N/A | 0 | 137.5 | 6.6 | 1830 | 0 | 3 | 0 | 0 | 0 | 0 | 0 | 0 | 58.9 | UHPC Concrete Data
545.875 | N/A | 0 | 137.5 | 9.9 | 1820 | 4.125 | 3 | 0 | 0 | 0 | 0 | 4.125 | 0 | 59.8 | UHPC Concrete Data
541.75 | N/A | 0 | 137.5 | 12.65 | 1812 | 8.25 | 3 | 0 | 0 | 0 | 0 | 8.25 | 0 | 63.3 | UHPC Concrete Data
545.875 | N/A | 0 | 137.5 | 9.9 | 1820 | 4.125 | 3 | 0 | 0 | 0 | 0 | 4.125 | 0 | 56.1 | UHPC Concrete Data
541.75 | N/A | 0 | 137.5 | 12.65 | 1812 | 8.25 | 3 | 0 | 0 | 0 | 0 | 8.25 | 0 | 53.1 | UHPC Concrete Data
550 | N/A | 0 | 192.5 | 1.1 | 1695 | 0 | 7 | 0 | 0 | 0 | 0 | 0 | 0 | 40.9 | UHPC Concrete Data
545.875 | N/A | 0 | 192.5 | 4.4 | 1685 | 4.125 | 7 | 0 | 0 | 0 | 0 | 4.125 | 0 | 44.9 | UHPC Concrete Data
541.75 | N/A | 0 | 192.5 | 6.6 | 1678 | 8.25 | 7 | 0 | 0 | 0 | 0 | 8.25 | 0 | 51.3 | UHPC Concrete Data
545.875 | N/A | 0 | 192.5 | 4.4 | 1685 | 4.125 | 7 | 0 | 0 | 0 | 0 | 4.125 | 0 | 45.7 | UHPC Concrete Data
541.75 | N/A | 0 | 192.5 | 6.6 | 1678 | 8.25 | 7 | 0 | 0 | 0 | 0 | 8.25 | 0 | 49.3 | UHPC Concrete Data
550 | N/A | 0 | 165 | 3.85 | 1762 | 0 | 7 | 0 | 0 | 0 | 0 | 0 | 0 | 57.2 | UHPC Concrete Data
545.875 | N/A | 0 | 165 | 6.6 | 1754 | 4.125 | 7 | 0 | 0 | 0 | 0 | 4.125 | 0 | 59.7 | UHPC Concrete Data
541.75 | N/A | 0 | 165 | 8.25 | 1748 | 8.25 | 7 | 0 | 0 | 0 | 0 | 8.25 | 0 | 60.1 | UHPC Concrete Data
545.875 | N/A | 0 | 165 | 6.6 | 1754 | 4.125 | 7 | 0 | 0 | 0 | 0 | 4.125 | 0 | 52.5 | UHPC Concrete Data
541.75 | N/A | 0 | 165 | 8.25 | 1748 | 8.25 | 7 | 0 | 0 | 0 | 0 | 8.25 | 0 | 50.1 | UHPC Concrete Data
550 | N/A | 0 | 137.5 | 6.6 | 1830 | 0 | 7 | 0 | 0 | 0 | 0 | 0 | 0 | 71.6 | UHPC Concrete Data
545.875 | N/A | 0 | 137.5 | 9.9 | 1820 | 4.125 | 7 | 0 | 0 | 0 | 0 | 4.125 | 0 | 76 | UHPC Concrete Data
541.75 | N/A | 0 | 137.5 | 12.65 | 1812 | 8.25 | 7 | 0 | 0 | 0 | 0 | 8.25 | 0 | 75 | UHPC Concrete Data
545.875 | N/A | 0 | 137.5 | 9.9 | 1820 | 4.125 | 7 | 0 | 0 | 0 | 0 | 4.125 | 0 | 69 | UHPC Concrete Data
541.75 | N/A | 0 | 137.5 | 12.65 | 1812 | 8.25 | 7 | 0 | 0 | 0 | 0 | 8.25 | 0 | 67.8 | UHPC Concrete Data
545.875 | N/A | 0 | 192.5 | 4.4 | 1685 | 4.125 | 28 | 0 | 0 | 0 | 0 | 4.125 | 0 | 53.4 | UHPC Concrete Data
541.75 | N/A | 0 | 192.5 | 6.6 | 1678 | 8.25 | 28 | 0 | 0 | 0 | 0 | 8.25 | 0 | 61.8 | UHPC Concrete Data
545.875 | N/A | 0 | 192.5 | 4.4 | 1685 | 4.125 | 28 | 0 | 0 | 0 | 0 | 4.125 | 0 | 54.5 | UHPC Concrete Data
541.75 | N/A | 0 | 192.5 | 6.6 | 1678 | 8.25 | 28 | 0 | 0 | 0 | 0 | 8.25 | 0 | 61 | UHPC Concrete Data
550 | N/A | 0 | 165 | 3.85 | 1762 | 0 | 28 | 0 | 0 | 0 | 0 | 0 | 0 | 67.2 | UHPC Concrete Data
545.875 | N/A | 0 | 165 | 6.6 | 1754 | 4.125 | 28 | 0 | 0 | 0 | 0 | 4.125 | 0 | 64.4 | UHPC Concrete Data
541.75 | N/A | 0 | 165 | 8.25 | 1748 | 8.25 | 28 | 0 | 0 | 0 | 0 | 8.25 | 0 | 72.6 | UHPC Concrete Data
545.875 | N/A | 0 | 165 | 6.6 | 1754 | 4.125 | 28 | 0 | 0 | 0 | 0 | 4.125 | 0 | 64.2 | UHPC Concrete Data
541.75 | N/A | 0 | 165 | 8.25 | 1748 | 8.25 | 28 | 0 | 0 | 0 | 0 | 8.25 | 0 | 62.9 | UHPC Concrete Data
550 | N/A | 0 | 137.5 | 6.6 | 1830 | 0 | 28 | 0 | 0 | 0 | 0 | 0 | 0 | 85.5 | UHPC Concrete Data
545.875 | N/A | 0 | 137.5 | 9.9 | 1820 | 4.125 | 28 | 0 | 0 | 0 | 0 | 4.125 | 0 | 86.7 | UHPC Concrete Data
541.75 | N/A | 0 | 137.5 | 12.65 | 1812 | 8.25 | 28 | 0 | 0 | 0 | 0 | 8.25 | 0 | 85 | UHPC Concrete Data
545.875 | N/A | 0 | 137.5 | 9.9 | 1820 | 4.125 | 28 | 0 | 0 | 0 | 0 | 4.125 | 0 | 83.6 | UHPC Concrete Data
541.75 | N/A | 0 | 137.5 | 12.65 | 1812 | 8.25 | 28 | 0 | 0 | 0 | 0 | 8.25 | 0 | 84.7 | UHPC Concrete Data
545.875 | N/A | 0 | 192.5 | 4.4 | 1685 | 4.125 | 90 | 0 | 0 | 0 | 0 | 4.125 | 0 | 62 | UHPC Concrete Data
541.75 | N/A | 0 | 192.5 | 6.6 | 1678 | 8.25 | 90 | 0 | 0 | 0 | 0 | 8.25 | 0 | 65.9 | UHPC Concrete Data
545.875 | N/A | 0 | 192.5 | 4.4 | 1685 | 4.125 | 90 | 0 | 0 | 0 | 0 | 4.125 | 0 | 58.4 | UHPC Concrete Data
541.75 | N/A | 0 | 192.5 | 6.6 | 1678 | 8.25 | 90 | 0 | 0 | 0 | 0 | 8.25 | 0 | 65.3 | UHPC Concrete Data
550 | N/A | 0 | 165 | 3.85 | 1762 | 0 | 90 | 0 | 0 | 0 | 0 | 0 | 0 | 74.3 | UHPC Concrete Data
545.875 | N/A | 0 | 165 | 6.6 | 1754 | 4.125 | 90 | 0 | 0 | 0 | 0 | 4.125 | 0 | 75.1 | UHPC Concrete Data
541.75 | N/A | 0 | 165 | 8.25 | 1748 | 8.25 | 90 | 0 | 0 | 0 | 0 | 8.25 | 0 | 76.9 | UHPC Concrete Data
545.875 | N/A | 0 | 165 | 6.6 | 1754 | 4.125 | 90 | 0 | 0 | 0 | 0 | 4.125 | 0 | 71.9 | UHPC Concrete Data
541.75 | N/A | 0 | 165 | 8.25 | 1748 | 8.25 | 90 | 0 | 0 | 0 | 0 | 8.25 | 0 | 70.8 | UHPC Concrete Data
550 | N/A | 0 | 137.5 | 6.6 | 1830 | 0 | 90 | 0 | 0 | 0 | 0 | 0 | 0 | 93.8 | UHPC Concrete Data
545.875 | N/A | 0 | 137.5 | 9.9 | 1820 | 4.125 | 90 | 0 | 0 | 0 | 0 | 4.125 | 0 | 95 | UHPC Concrete Data
541.75 | N/A | 0 | 137.5 | 12.65 | 1812 | 8.25 | 90 | 0 | 0 | 0 | 0 | 8.25 | 0 | 91.2 | UHPC Concrete Data
545.875 | N/A | 0 | 137.5 | 9.9 | 1820 | 4.125 | 90 | 0 | 0 | 0 | 0 | 4.125 | 0 | 90 | UHPC Concrete Data
541.75 | N/A | 0 | 137.5 | 12.65 | 1812 | 8.25 | 90 | 0 | 0 | 0 | 0 | 8.25 | 0 | 92.6 | UHPC Concrete Data
950 | N/A | 0 | 230 | 53 | 570 | 261.3333 | 28 | 0 | 200 | 0 | 350 | 0 | 234 | 140.7 | UHPC Concrete Data
931 | N/A | 0 | 230 | 53 | 570 | 200.75 | 28 | 0 | 200 | 0 | 350 | 19 | 234 | 150.6 | UHPC Concrete Data
902.5 | N/A | 0 | 230 | 53 | 570 | 207.875 | 28 | 0 | 200 | 0 | 350 | 47.5 | 234 | 148.4 | UHPC Concrete Data
950 | N/A | 0 | 230 | 53 | 690 | 261.3333 | 28 | 0 | 200 | 0 | 350 | 0 | 234 | 144.7 | UHPC Concrete Data
931 | N/A | 0 | 230 | 53 | 690 | 200.75 | 28 | 0 | 200 | 0 | 350 | 19 | 234 | 155.4 | UHPC Concrete Data
902.5 | N/A | 0 | 230 | 53 | 690 | 207.875 | 28 | 0 | 200 | 0 | 350 | 47.5 | 234 | 142.4 | UHPC Concrete Data
950 | N/A | 0 | 230 | 53 | 810 | 261.3333 | 28 | 0 | 200 | 0 | 350 | 0 | 234 | 144.5 | UHPC Concrete Data
902.5 | N/A | 0 | 230 | 53 | 810 | 207.875 | 28 | 0 | 200 | 0 | 350 | 47.5 | 234 | 137.2 | UHPC Concrete Data
863 | N/A | 0 | 177 | 32.37 | 923 | 216 | 7 | 0 | 216 | 0 | 0 | 0 | 0 | 88.9 | UHPC Concrete Data
647 | N/A | 0 | 177 | 32.37 | 923 | 216 | 7 | 216 | 216 | 0 | 0 | 0 | 0 | 86.7 | UHPC Concrete Data
432 | N/A | 216 | 177 | 32.4 | 923 | 216 | 7 | 216 | 216 | 0 | 0 | 0 | 0 | 79.2 | UHPC Concrete Data
829 | N/A | 0 | 177 | 32.39 | 923 | 125.25 | 7 | 0 | 216 | 0 | 0 | 34.5 | 0 | 91.1 | UHPC Concrete Data
852 | N/A | 0 | 177 | 32.36 | 923 | 113.4 | 7 | 0 | 216 | 0 | 0 | 10.8 | 0 | 101.9 | UHPC Concrete Data
863 | N/A | 0 | 177 | 32.37 | 923 | 186 | 7 | 0 | 216 | 0 | 0 | 0 | 156 | 103.7 | UHPC Concrete Data
647 | N/A | 0 | 177 | 32.37 | 923 | 196 | 7 | 216 | 216 | 0 | 0 | 0 | 156 | 118.1 | UHPC Concrete Data
647 | N/A | 216 | 177 | 32.37 | 923 | 186 | 7 | 0 | 216 | 0 | 0 | 0 | 156 | 118.7 | UHPC Concrete Data
432 | N/A | 216 | 177 | 32.4 | 923 | 196 | 7 | 216 | 216 | 0 | 0 | 0 | 156 | 117.6 | UHPC Concrete Data
829 | N/A | 0 | 177 | 32.39 | 923 | 135.5 | 7 | 0 | 216 | 0 | 0 | 34.5 | 156 | 118.7 | UHPC Concrete Data
852 | N/A | 0 | 177 | 32.36 | 923 | 127.6 | 7 | 0 | 216 | 0 | 0 | 10.8 | 156 | 122.6 | UHPC Concrete Data
863 | N/A | 0 | 177 | 32.37 | 923 | 216 | 28 | 0 | 216 | 0 | 0 | 0 | 0 | 104.1 | UHPC Concrete Data
647 | N/A | 0 | 177 | 32.37 | 923 | 216 | 28 | 216 | 216 | 0 | 0 | 0 | 0 | 109 | UHPC Concrete Data
647 | N/A | 216 | 177 | 32.37 | 923 | 216 | 28 | 0 | 216 | 0 | 0 | 0 | 0 | 109 | UHPC Concrete Data
432 | N/A | 216 | 177 | 32.4 | 923 | 216 | 28 | 216 | 216 | 0 | 0 | 0 | 0 | 103 | UHPC Concrete Data
829 | N/A | 0 | 177 | 32.39 | 923 | 125.25 | 28 | 0 | 216 | 0 | 0 | 34.5 | 0 | 113.9 | UHPC Concrete Data
852 | N/A | 0 | 177 | 32.36 | 923 | 113.4 | 28 | 0 | 216 | 0 | 0 | 10.8 | 0 | 113.3 | UHPC Concrete Data
863 | N/A | 0 | 177 | 32.37 | 923 | 186 | 28 | 0 | 216 | 0 | 0 | 0 | 156 | 142.1 | UHPC Concrete Data
647 | N/A | 0 | 177 | 32.37 | 923 | 196 | 28 | 216 | 216 | 0 | 0 | 0 | 156 | 157.2 | UHPC Concrete Data
647 | N/A | 216 | 177 | 32.37 | 923 | 186 | 28 | 0 | 216 | 0 | 0 | 0 | 156 | 156 | UHPC Concrete Data
432 | N/A | 216 | 177 | 32.4 | 923 | 196 | 28 | 216 | 216 | 0 | 0 | 0 | 156 | 154.4 | UHPC Concrete Data
829 | N/A | 0 | 177 | 32.39 | 923 | 135.5 | 28 | 0 | 216 | 0 | 0 | 34.5 | 156 | 156 | UHPC Concrete Data
852 | N/A | 0 | 177 | 32.36 | 923 | 127.6 | 28 | 0 | 216 | 0 | 0 | 10.8 | 156 | 154.4 | UHPC Concrete Data
900 | N/A | 0 | 163 | 40 | 1005 | 188 | 7 | 0 | 220 | 0 | 0 | 0 | 156 | 124.1 | UHPC Concrete Data
900 | N/A | 55 | 163 | 40 | 1021 | 160.5 | 7 | 0 | 165 | 0 | 0 | 0 | 156 | 115.5 | UHPC Concrete Data
900 | N/A | 110 | 163 | 40 | 1036 | 133 | 7 | 0 | 110 | 0 | 0 | 0 | 156 | 113.5 | UHPC Concrete Data
810 | N/A | 90 | 163 | 40 | 1002 | 188 | 7 | 0 | 220 | 0 | 0 | 0 | 156 | 116 | UHPC Concrete Data
720 | N/A | 180 | 163 | 40 | 998 | 188 | 7 | 0 | 220 | 0 | 0 | 0 | 156 | 116.5 | UHPC Concrete Data
630 | N/A | 270 | 163 | 40 | 994 | 188 | 7 | 0 | 220 | 0 | 0 | 0 | 156 | 110 | UHPC Concrete Data
900 | N/A | 0 | 163 | 40 | 1005 | 188 | 14 | 0 | 220 | 0 | 0 | 0 | 156 | 132.9 | UHPC Concrete Data
900 | N/A | 55 | 163 | 40 | 1021 | 160.5 | 14 | 0 | 165 | 0 | 0 | 0 | 156 | 123 | UHPC Concrete Data
900 | N/A | 110 | 163 | 40 | 1036 | 133 | 14 | 0 | 110 | 0 | 0 | 0 | 156 | 122 | UHPC Concrete Data
810 | N/A | 90 | 163 | 40 | 1002 | 188 | 14 | 0 | 220 | 0 | 0 | 0 | 156 | 125.3 | UHPC Concrete Data
720 | N/A | 180 | 163 | 40 | 998 | 188 | 14 | 0 | 220 | 0 | 0 | 0 | 156 | 125.1 | UHPC Concrete Data
630 | N/A | 270 | 163 | 40 | 994 | 188 | 14 | 0 | 220 | 0 | 0 | 0 | 156 | 124.5 | UHPC Concrete Data
900 | N/A | 0 | 163 | 40 | 1005 | 188 | 28 | 0 | 220 | 0 | 0 | 0 | 156 | 143 | UHPC Concrete Data
900 | N/A | 55 | 163 | 40 | 1021 | 160.5 | 28 | 0 | 165 | 0 | 0 | 0 | 156 | 138.8 | UHPC Concrete Data
900 | N/A | 110 | 163 | 40 | 1036 | 133 | 28 | 0 | 110 | 0 | 0 | 0 | 156 | 138.2 | UHPC Concrete Data
810 | N/A | 90 | 163 | 40 | 1002 | 188 | 28 | 0 | 220 | 0 | 0 | 0 | 156 | 140.4 | UHPC Concrete Data
720 | N/A | 180 | 163 | 40 | 998 | 188 | 28 | 0 | 220 | 0 | 0 | 0 | 156 | 132.2 | UHPC Concrete Data
630 | N/A | 270 | 163 | 40 | 994 | 188 | 28 | 0 | 220 | 0 | 0 | 0 | 156 | 130.6 | UHPC Concrete Data
900 | N/A | 0 | 163 | 40 | 1005 | 188 | 56 | 0 | 220 | 0 | 0 | 0 | 156 | 161.6 | UHPC Concrete Data
900 | N/A | 55 | 163 | 40 | 1021 | 160.5 | 56 | 0 | 165 | 0 | 0 | 0 | 156 | 154.8 | UHPC Concrete Data
900 | N/A | 110 | 163 | 40 | 1036 | 133 | 56 | 0 | 110 | 0 | 0 | 0 | 156 | 152.4 | UHPC Concrete Data
810 | N/A | 90 | 163 | 40 | 1002 | 188 | 56 | 0 | 220 | 0 | 0 | 0 | 156 | 157.2 | UHPC Concrete Data
720 | N/A | 180 | 163 | 40 | 998 | 188 | 56 | 0 | 220 | 0 | 0 | 0 | 156 | 153.7 | UHPC Concrete Data
630 | N/A | 270 | 163 | 40 | 994 | 188 | 56 | 0 | 220 | 0 | 0 | 0 | 156 | 151 | UHPC Concrete Data
666.4 | N/A | 0 | 164.2 | 17.5 | 820.8 | 165.3 | 28 | 35.1 | 210.5 | 0 | 259.6 | 0 | 156 | 144.7 | UHPC Concrete Data
631.4 | N/A | 0 | 164.2 | 17.5 | 820.8 | 174.05 | 28 | 70.1 | 210.5 | 0 | 259.6 | 0 | 156 | 159.1 | UHPC Concrete Data
596.3 | N/A | 0 | 164.2 | 17.5 | 820.8 | 182.825 | 28 | 105.2 | 210.5 | 0 | 259.6 | 0 | 156 | 147.4 | UHPC Concrete Data
561.2 | N/A | 0 | 164.2 | 17.5 | 820.8 | 191.6 | 28 | 140.3 | 210.5 | 0 | 259.6 | 0 | 156 | 139.6 | UHPC Concrete Data
526.1 | N/A | 0 | 164.2 | 17.5 | 820.8 | 200.375 | 28 | 175.4 | 210.5 | 0 | 259.6 | 0 | 156 | 130.6 | UHPC Concrete Data
701.5 | N/A | 0 | 164.2 | 17.5 | 820.8 | 208.7 | 28 | 0 | 210.5 | 0 | 259.6 | 0 | 156 | 161.9 | UHPC Concrete Data
666.4 | N/A | 0 | 164.2 | 17.5 | 820.8 | 165.3 | 28 | 35.1 | 210.5 | 0 | 259.6 | 0 | 156 | 170.1 | UHPC Concrete Data
631.4 | N/A | 0 | 164.2 | 17.5 | 820.8 | 174.05 | 28 | 70.1 | 210.5 | 0 | 259.6 | 0 | 156 | 175.9 | UHPC Concrete Data
561.2 | N/A | 0 | 164.2 | 17.5 | 820.8 | 191.6 | 28 | 140.3 | 210.5 | 0 | 259.6 | 0 | 156 | 179.1 | UHPC Concrete Data
620.2 | N/A | 164.9 | 161.9 | 36 | 1277.5 | 135.1 | 1 | 0 | 114.2 | 0 | 0 | 0 | 156 | 91.1 | UHPC Concrete Data
558.1 | N/A | 164.9 | 161.9 | 36 | 1276.6 | 110.7333 | 1 | 62 | 114.2 | 0 | 0 | 0 | 156 | 77.9 | UHPC Concrete Data
620.2 | N/A | 164.9 | 161.9 | 36 | 1277.5 | 135.1 | 3 | 0 | 114.2 | 0 | 0 | 0 | 156 | 113.8 | UHPC Concrete Data
558.1 | N/A | 164.9 | 161.9 | 36 | 1276.6 | 110.7333 | 3 | 62 | 114.2 | 0 | 0 | 0 | 156 | 102.7 | UHPC Concrete Data
620.2 | N/A | 164.9 | 161.9 | 36 | 1277.5 | 135.1 | 7 | 0 | 114.2 | 0 | 0 | 0 | 156 | 134.2 | UHPC Concrete Data
558.1 | N/A | 164.9 | 161.9 | 36 | 1276.6 | 110.7333 | 7 | 62 | 114.2 | 0 | 0 | 0 | 156 | 130.5 | UHPC Concrete Data
496.1 | N/A | 164.9 | 161.9 | 36 | 1275.9 | 131.4 | 7 | 124 | 114.2 | 0 | 0 | 0 | 156 | 129.8 | UHPC Concrete Data
434.1 | N/A | 164.9 | 161.9 | 36 | 1275 | 152.0667 | 7 | 186 | 114.2 | 0 | 0 | 0 | 156 | 121.7 | UHPC Concrete Data
558.1 | N/A | 164.9 | 161.9 | 36 | 1276.6 | 110.7333 | 14 | 62 | 114.2 | 0 | 0 | 0 | 156 | 160.5 | UHPC Concrete Data
496.1 | N/A | 164.9 | 161.9 | 36 | 1275.9 | 131.4 | 14 | 124 | 114.2 | 0 | 0 | 0 | 156 | 162 | UHPC Concrete Data
434.1 | N/A | 164.9 | 161.9 | 36 | 1275 | 152.0667 | 14 | 186 | 114.2 | 0 | 0 | 0 | 156 | 153.9 | UHPC Concrete Data
558.1 | N/A | 164.9 | 161.9 | 36 | 1276.6 | 110.7333 | 28 | 62 | 114.2 | 0 | 0 | 0 | 156 | 170.7 | UHPC Concrete Data
496.1 | N/A | 164.9 | 161.9 | 36 | 1275.9 | 131.4 | 28 | 124 | 114.2 | 0 | 0 | 0 | 156 | 175.8 | UHPC Concrete Data
434.1 | N/A | 164.9 | 161.9 | 36 | 1275 | 152.0667 | 28 | 186 | 114.2 | 0 | 0 | 0 | 156 | 168.4 | UHPC Concrete Data
863.2 | N/A | 0 | 177 | 21.6 | 1079 | 215.8 | 1 | 0 | 215.8 | 0 | 0 | 0 | 0 | 36.1 | UHPC Concrete Data
857.8 | N/A | 0 | 177 | 21.6 | 1079 | 110.6 | 1 | 0 | 215.8 | 0 | 0 | 5.4 | 0 | 42.2 | UHPC Concrete Data
852.4 | N/A | 0 | 177 | 21.6 | 1079 | 113.3 | 1 | 0 | 215.8 | 0 | 0 | 10.8 | 0 | 47.7 | UHPC Concrete Data
847 | N/A | 0 | 177 | 21.6 | 1079 | 116 | 1 | 0 | 215.8 | 0 | 0 | 16.2 | 0 | 53.1 | UHPC Concrete Data
841.6 | N/A | 0 | 177 | 21.6 | 1079 | 118.7 | 1 | 0 | 215.8 | 0 | 0 | 21.6 | 0 | 53.1 | UHPC Concrete Data
863.2 | N/A | 0 | 177 | 21.6 | 1079 | 215.8 | 3 | 0 | 215.8 | 0 | 0 | 0 | 0 | 75.6 | UHPC Concrete Data
857.8 | N/A | 0 | 177 | 21.6 | 1079 | 110.6 | 3 | 0 | 215.8 | 0 | 0 | 5.4 | 0 | 81.7 | UHPC Concrete Data
852.4 | N/A | 0 | 177 | 21.6 | 1079 | 113.3 | 3 | 0 | 215.8 | 0 | 0 | 10.8 | 0 | 85.1 | UHPC Concrete Data
847 | N/A | 0 | 177 | 21.6 | 1079 | 116 | 3 | 0 | 215.8 | 0 | 0 | 16.2 | 0 | 87.8 | UHPC Concrete Data
841.6 | N/A | 0 | 177 | 21.6 | 1079 | 118.7 | 3 | 0 | 215.8 | 0 | 0 | 21.6 | 0 | 81.7 | UHPC Concrete Data
863.2 | N/A | 0 | 177 | 21.6 | 1079 | 215.8 | 7 | 0 | 215.8 | 0 | 0 | 0 | 0 | 83.7 | UHPC Concrete Data
857.8 | N/A | 0 | 177 | 21.6 | 1079 | 110.6 | 7 | 0 | 215.8 | 0 | 0 | 5.4 | 0 | 92.6 | UHPC Concrete Data
852.4 | N/A | 0 | 177 | 21.6 | 1079 | 113.3 | 7 | 0 | 215.8 | 0 | 0 | 10.8 | 0 | 102.1 | UHPC Concrete Data
847 | N/A | 0 | 177 | 21.6 | 1079 | 116 | 7 | 0 | 215.8 | 0 | 0 | 16.2 | 0 | 105.5 | UHPC Concrete Data
841.6 | N/A | 0 | 177 | 21.6 | 1079 | 118.7 | 7 | 0 | 215.8 | 0 | 0 | 21.6 | 0 | 102.8 | UHPC Concrete Data
863.2 | N/A | 0 | 177 | 21.6 | 1079 | 215.8 | 28 | 0 | 215.8 | 0 | 0 | 0 | 0 | 103.5 | UHPC Concrete Data
857.8 | N/A | 0 | 177 | 21.6 | 1079 | 110.6 | 28 | 0 | 215.8 | 0 | 0 | 5.4 | 0 | 108.3 | UHPC Concrete Data
852.4 | N/A | 0 | 177 | 21.6 | 1079 | 113.3 | 28 | 0 | 215.8 | 0 | 0 | 10.8 | 0 | 113.7 | UHPC Concrete Data
847 | N/A | 0 | 177 | 21.6 | 1079 | 116 | 28 | 0 | 215.8 | 0 | 0 | 16.2 | 0 | 112.3 | UHPC Concrete Data
841.6 | N/A | 0 | 177 | 21.6 | 1079 | 118.7 | 28 | 0 | 215.8 | 0 | 0 | 21.6 | 0 | 110.3 | UHPC Concrete Data
863.2 | N/A | 0 | 177 | 21.6 | 1079 | 215.8 | 90 | 0 | 215.8 | 0 | 0 | 0 | 0 | 119.8 | UHPC Concrete Data
857.8 | N/A | 0 | 177 | 21.6 | 1079 | 110.6 | 90 | 0 | 215.8 | 0 | 0 | 5.4 | 0 | 128 | UHPC Concrete Data
852.4 | N/A | 0 | 177 | 21.6 | 1079 | 113.3 | 90 | 0 | 215.8 | 0 | 0 | 10.8 | 0 | 130.7 | UHPC Concrete Data
847 | N/A | 0 | 177 | 21.6 | 1079 | 116 | 90 | 0 | 215.8 | 0 | 0 | 16.2 | 0 | 123.2 | UHPC Concrete Data
841.6 | N/A | 0 | 177 | 21.6 | 1079 | 118.7 | 90 | 0 | 215.8 | 0 | 0 | 21.6 | 0 | 117.8 | UHPC Concrete Data
750 | N/A | 200 | 182 | 38 | 990 | 144 | 3 | 0 | 144 | 0 | 0 | 0 | 0 | 82.3 | UHPC Concrete Data
675 | N/A | 200 | 182 | 38 | 990 | 109.5 | 3 | 75 | 144 | 0 | 0 | 0 | 0 | 68.9 | UHPC Concrete Data
600 | N/A | 200 | 182 | 36 | 990 | 147 | 3 | 150 | 144 | 0 | 0 | 0 | 0 | 64.5 | UHPC Concrete Data
525 | N/A | 200 | 182 | 36 | 990 | 184.5 | 3 | 225 | 144 | 0 | 0 | 0 | 0 | 60.7 | UHPC Concrete Data
450 | N/A | 200 | 182 | 34 | 990 | 222 | 3 | 300 | 144 | 0 | 0 | 0 | 0 | 53 | UHPC Concrete Data
375 | N/A | 200 | 182 | 30 | 990 | 259.5 | 3 | 375 | 144 | 0 | 0 | 0 | 0 | 48.1 | UHPC Concrete Data
750 | N/A | 200 | 182 | 38 | 990 | 144 | 7 | 0 | 144 | 0 | 0 | 0 | 0 | 100.1 | UHPC Concrete Data
675 | N/A | 200 | 182 | 38 | 990 | 109.5 | 7 | 75 | 144 | 0 | 0 | 0 | 0 | 90 | UHPC Concrete Data
600 | N/A | 200 | 182 | 36 | 990 | 147 | 7 | 150 | 144 | 0 | 0 | 0 | 0 | 84.3 | UHPC Concrete Data
525 | N/A | 200 | 182 | 36 | 990 | 184.5 | 7 | 225 | 144 | 0 | 0 | 0 | 0 | 82.3 | UHPC Concrete Data
450 | N/A | 200 | 182 | 34 | 990 | 222 | 7 | 300 | 144 | 0 | 0 | 0 | 0 | 78 | UHPC Concrete Data
375 | N/A | 200 | 182 | 30 | 990 | 259.5 | 7 | 375 | 144 | 0 | 0 | 0 | 0 | 70.3 | UHPC Concrete Data
750 | N/A | 200 | 182 | 38 | 990 | 144 | 28 | 0 | 144 | 0 | 0 | 0 | 0 | 121.8 | UHPC Concrete Data
675 | N/A | 200 | 182 | 38 | 990 | 109.5 | 28 | 75 | 144 | 0 | 0 | 0 | 0 | 125.2 | UHPC Concrete Data
600 | N/A | 200 | 182 | 36 | 990 | 147 | 28 | 150 | 144 | 0 | 0 | 0 | 0 | 127.6 | UHPC Concrete Data
525 | N/A | 200 | 182 | 36 | 990 | 184.5 | 28 | 225 | 144 | 0 | 0 | 0 | 0 | 127.1 | UHPC Concrete Data
450 | N/A | 200 | 182 | 34 | 990 | 222 | 28 | 300 | 144 | 0 | 0 | 0 | 0 | 122.3 | UHPC Concrete Data
375 | N/A | 200 | 182 | 30 | 990 | 259.5 | 28 | 375 | 144 | 0 | 0 | 0 | 0 | 116 | UHPC Concrete Data
960 | N/A | 0 | 234 | 45 | 793.7 | 240 | 7 | 0 | 240 | 0 | 0 | 0 | 0 | 107.6 | UHPC Concrete Data
960 | N/A | 0 | 234 | 45 | 787.1 | 129.75 | 7 | 0 | 240 | 0 | 0 | 0 | 19.5 | 119.3 | UHPC Concrete Data
960 | N/A | 0 | 234 | 45 | 780.5 | 139.5 | 7 | 0 | 240 | 0 | 0 | 0 | 39 | 121.8 | UHPC Concrete Data
960 | N/A | 0 | 234 | 45 | 773.8 | 149.25 | 7 | 0 | 240 | 0 | 0 | 0 | 58.5 | 124.2 | UHPC Concrete Data
960 | N/A | 0 | 234 | 45 | 767.2 | 159 | 7 | 0 | 240 | 0 | 0 | 0 | 78 | 126.9 | UHPC Concrete Data
960 | N/A | 0 | 234 | 45 | 754 | 178.5 | 7 | 0 | 240 | 0 | 0 | 0 | 117 | 129.2 | UHPC Concrete Data
960 | N/A | 0 | 234 | 45 | 740.7 | 198 | 7 | 0 | 240 | 0 | 0 | 0 | 156 | 136.6 | UHPC Concrete Data
960 | N/A | 0 | 234 | 45 | 786.4 | 129.75 | 7 | 0 | 240 | 0 | 0 | 0 | 19.5 | 118.1 | UHPC Concrete Data
960 | N/A | 0 | 234 | 45 | 779.2 | 139.5 | 7 | 0 | 240 | 0 | 0 | 0 | 39 | 120.2 | UHPC Concrete Data
960 | N/A | 0 | 234 | 45 | 771.9 | 149.25 | 7 | 0 | 240 | 0 | 0 | 0 | 58.5 | 122.6 | UHPC Concrete Data
960 | N/A | 0 | 234 | 45 | 764.7 | 159 | 7 | 0 | 240 | 0 | 0 | 0 | 78 | 127.4 | UHPC Concrete Data
960 | N/A | 0 | 234 | 57 | 720.7 | 178.5 | 7 | 0 | 240 | 0 | 0 | 0 | 117 | 130 | UHPC Concrete Data
960 | N/A | 0 | 234 | 57 | 706.2 | 198 | 7 | 0 | 240 | 0 | 0 | 0 | 156 | 132.4 | UHPC Concrete Data
960 | N/A | 0 | 234 | 45 | 793.7 | 240 | 28 | 0 | 240 | 0 | 0 | 0 | 0 | 136.6 | UHPC Concrete Data
960 | N/A | 0 | 234 | 45 | 787.1 | 129.75 | 28 | 0 | 240 | 0 | 0 | 0 | 19.5 | 148.7 | UHPC Concrete Data
960 | N/A | 0 | 234 | 45 | 780.5 | 139.5 | 28 | 0 | 240 | 0 | 0 | 0 | 39 | 150.1 | UHPC Concrete Data
960 | N/A | 0 | 234 | 45 | 773.8 | 149.25 | 28 | 0 | 240 | 0 | 0 | 0 | 58.5 | 152.5 | UHPC Concrete Data
960 | N/A | 0 | 234 | 45 | 767.2 | 159 | 28 | 0 | 240 | 0 | 0 | 0 | 78 | 154.8 | UHPC Concrete Data
960 | N/A | 0 | 234 | 45 | 754 | 178.5 | 28 | 0 | 240 | 0 | 0 | 0 | 117 | 160.6 | UHPC Concrete Data
960 | N/A | 0 | 234 | 45 | 740.7 | 198 | 28 | 0 | 240 | 0 | 0 | 0 | 156 | 162.8 | UHPC Concrete Data
960 | N/A | 0 | 234 | 45 | 786.4 | 129.75 | 28 | 0 | 240 | 0 | 0 | 0 | 19.5 | 144.5 | UHPC Concrete Data
960 | N/A | 0 | 234 | 45 | 779.2 | 139.5 | 28 | 0 | 240 | 0 | 0 | 0 | 39 | 148.6 | UHPC Concrete Data
960 | N/A | 0 | 234 | 45 | 771.9 | 149.25 | 28 | 0 | 240 | 0 | 0 | 0 | 58.5 | 151.8 | UHPC Concrete Data
960 | N/A | 0 | 234 | 45 | 764.7 | 159 | 28 | 0 | 240 | 0 | 0 | 0 | 78 | 154.8 | UHPC Concrete Data
960 | N/A | 0 | 234 | 57 | 720.7 | 178.5 | 28 | 0 | 240 | 0 | 0 | 0 | 117 | 156.2 | UHPC Concrete Data
960 | N/A | 0 | 234 | 57 | 706.2 | 198 | 28 | 0 | 240 | 0 | 0 | 0 | 156 | 160.1 | UHPC Concrete Data
960 | N/A | 0 | 234 | 45 | 793.7 | 240 | 56 | 0 | 240 | 0 | 0 | 0 | 0 | 150.1 | UHPC Concrete Data
960 | N/A | 0 | 234 | 45 | 787.1 | 129.75 | 56 | 0 | 240 | 0 | 0 | 0 | 19.5 | 163.1 | UHPC Concrete Data
960 | N/A | 0 | 234 | 45 | 780.5 | 139.5 | 56 | 0 | 240 | 0 | 0 | 0 | 39 | 166.2 | UHPC Concrete Data
960 | N/A | 0 | 234 | 45 | 773.8 | 149.25 | 56 | 0 | 240 | 0 | 0 | 0 | 58.5 | 167.6 | UHPC Concrete Data
960 | N/A | 0 | 234 | 45 | 767.2 | 159 | 56 | 0 | 240 | 0 | 0 | 0 | 78 | 170.7 | UHPC Concrete Data
960 | N/A | 0 | 234 | 45 | 754 | 178.5 | 56 | 0 | 240 | 0 | 0 | 0 | 117 | 172.7 | UHPC Concrete Data
960 | N/A | 0 | 234 | 45 | 740.7 | 198 | 56 | 0 | 240 | 0 | 0 | 0 | 156 | 173.2 | UHPC Concrete Data
960 | N/A | 0 | 234 | 45 | 786.4 | 129.75 | 56 | 0 | 240 | 0 | 0 | 0 | 19.5 | 160.9 | UHPC Concrete Data
960 | N/A | 0 | 234 | 45 | 779.2 | 139.5 | 56 | 0 | 240 | 0 | 0 | 0 | 39 | 163.3 | UHPC Concrete Data
960 | N/A | 0 | 234 | 45 | 771.9 | 149.25 | 56 | 0 | 240 | 0 | 0 | 0 | 58.5 | 164.7 | UHPC Concrete Data
960 | N/A | 0 | 234 | 45 | 764.7 | 159 | 56 | 0 | 240 | 0 | 0 | 0 | 78 | 164.9 | UHPC Concrete Data
960 | N/A | 0 | 234 | 57 | 720.7 | 178.5 | 56 | 0 | 240 | 0 | 0 | 0 | 117 | 165.5 | UHPC Concrete Data
960 | N/A | 0 | 234 | 57 | 706.2 | 198 | 56 | 0 | 240 | 0 | 0 | 0 | 156 | 166.7 | UHPC Concrete Data
960 | N/A | 0 | 234 | 45 | 793.7 | 240 | 90 | 0 | 240 | 0 | 0 | 0 | 0 | 156.1 | UHPC Concrete Data
960 | N/A | 0 | 234 | 45 | 787.1 | 129.75 | 90 | 0 | 240 | 0 | 0 | 0 | 19.5 | 167.8 | UHPC Concrete Data
960 | N/A | 0 | 234 | 45 | 780.5 | 139.5 | 90 | 0 | 240 | 0 | 0 | 0 | 39 | 169.4 | UHPC Concrete Data
960 | N/A | 0 | 234 | 45 | 773.8 | 149.25 | 90 | 0 | 240 | 0 | 0 | 0 | 58.5 | 170.5 | UHPC Concrete Data
960 | N/A | 0 | 234 | 45 | 767.2 | 159 | 90 | 0 | 240 | 0 | 0 | 0 | 78 | 173.6 | UHPC Concrete Data
960 | N/A | 0 | 234 | 45 | 754 | 178.5 | 90 | 0 | 240 | 0 | 0 | 0 | 117 | 176.8 | UHPC Concrete Data
960 | N/A | 0 | 234 | 45 | 740.7 | 198 | 90 | 0 | 240 | 0 | 0 | 0 | 156 | 180.3 | UHPC Concrete Data
960 | N/A | 0 | 234 | 45 | 786.4 | 129.75 | 90 | 0 | 240 | 0 | 0 | 0 | 19.5 | 165.1 | UHPC Concrete Data
960 | N/A | 0 | 234 | 45 | 779.2 | 139.5 | 90 | 0 | 240 | 0 | 0 | 0 | 39 | 167.7 | UHPC Concrete Data
960 | N/A | 0 | 234 | 45 | 771.9 | 149.25 | 90 | 0 | 240 | 0 | 0 | 0 | 58.5 | 167.9 | UHPC Concrete Data
960 | N/A | 0 | 234 | 45 | 764.7 | 159 | 90 | 0 | 240 | 0 | 0 | 0 | 78 | 169.1 | UHPC Concrete Data
960 | N/A | 0 | 234 | 57 | 720.7 | 178.5 | 90 | 0 | 240 | 0 | 0 | 0 | 117 | 170.9 | UHPC Concrete Data
960 | N/A | 0 | 234 | 57 | 706.2 | 198 | 90 | 0 | 240 | 0 | 0 | 0 | 156 | 172.5 | UHPC Concrete Data
960 | N/A | 0 | 234 | 45 | 793.7 | 240 | 180 | 0 | 240 | 0 | 0 | 0 | 0 | 161.3 | UHPC Concrete Data
960 | N/A | 0 | 234 | 45 | 787.1 | 129.75 | 180 | 0 | 240 | 0 | 0 | 0 | 19.5 | 169.8 | UHPC Concrete Data
960 | N/A | 0 | 234 | 45 | 780.5 | 139.5 | 180 | 0 | 240 | 0 | 0 | 0 | 39 | 170.9 | UHPC Concrete Data
960 | N/A | 0 | 234 | 45 | 773.8 | 149.25 | 180 | 0 | 240 | 0 | 0 | 0 | 58.5 | 172.3 | UHPC Concrete Data
960 | N/A | 0 | 234 | 45 | 767.2 | 159 | 180 | 0 | 240 | 0 | 0 | 0 | 78 | 175.2 | UHPC Concrete Data
960 | N/A | 0 | 234 | 45 | 754 | 178.5 | 180 | 0 | 240 | 0 | 0 | 0 | 117 | 178.1 | UHPC Concrete Data
960 | N/A | 0 | 234 | 45 | 740.7 | 198 | 180 | 0 | 240 | 0 | 0 | 0 | 156 | 182.4 | UHPC Concrete Data
960 | N/A | 0 | 234 | 45 | 786.4 | 129.75 | 180 | 0 | 240 | 0 | 0 | 0 | 19.5 | 167.9 | UHPC Concrete Data
960 | N/A | 0 | 234 | 45 | 779.2 | 139.5 | 180 | 0 | 240 | 0 | 0 | 0 | 39 | 169.1 | UHPC Concrete Data
960 | N/A | 0 | 234 | 45 | 771.9 | 149.25 | 180 | 0 | 240 | 0 | 0 | 0 | 58.5 | 170.3 | UHPC Concrete Data
960 | N/A | 0 | 234 | 45 | 764.7 | 159 | 180 | 0 | 240 | 0 | 0 | 0 | 78 | 172.5 | UHPC Concrete Data
960 | N/A | 0 | 234 | 57 | 720.7 | 178.5 | 180 | 0 | 240 | 0 | 0 | 0 | 117 | 174.2 | UHPC Concrete Data
960 | N/A | 0 | 234 | 57 | 706.2 | 198 | 180 | 0 | 240 | 0 | 0 | 0 | 156 | 177.2 | UHPC Concrete Data
472 | N/A | 0 | 178 | 21 | 1049 | 288.5 | 7 | 315 | 262 | 0 | 0 | 0 | 0 | 94.5 | UHPC Concrete Data
472 | N/A | 0 | 178 | 21 | 1049 | 244.3333 | 7 | 315 | 262 | 0 | 0 | 0 | 156 | 115 | UHPC Concrete Data
472 | N/A | 0 | 178 | 21 | 1049 | 244.3333 | 7 | 315 | 262 | 0 | 0 | 0 | 156 | 120.9 | UHPC Concrete Data
472 | N/A | 0 | 178 | 21 | 1049 | 244.3333 | 7 | 315 | 262 | 0 | 0 | 0 | 156 | 108.8 | UHPC Concrete Data
472 | N/A | 0 | 178 | 21 | 1049 | 288.5 | 28 | 315 | 262 | 0 | 0 | 0 | 0 | 98.3 | UHPC Concrete Data
472 | N/A | 0 | 178 | 21 | 1049 | 244.3333 | 28 | 315 | 262 | 0 | 0 | 0 | 156 | 134.3 | UHPC Concrete Data
472 | N/A | 0 | 178 | 21 | 1049 | 244.3333 | 28 | 315 | 262 | 0 | 0 | 0 | 156 | 143.5 | UHPC Concrete Data
472 | N/A | 0 | 178 | 21 | 1049 | 244.3333 | 28 | 315 | 262 | 0 | 0 | 0 | 156 | 127.6 | UHPC Concrete Data
472 | N/A | 0 | 178 | 21 | 1049 | 244.3333 | 28 | 315 | 262 | 0 | 0 | 0 | 156 | 123.4 | UHPC Concrete Data
472 | N/A | 0 | 178 | 21 | 1049 | 244.3333 | 28 | 315 | 262 | 0 | 0 | 0 | 156 | 120.5 | UHPC Concrete Data
680 | N/A | 0 | 160 | 9.59 | 1462 | 120 | 7 | 0 | 120 | 0 | 0 | 0 | 0 | 63.7 | UHPC Concrete Data
640 | N/A | 0 | 160 | 9.6 | 1446.4 | 160 | 7 | 0 | 160 | 0 | 0 | 0 | 0 | 57.4 | UHPC Concrete Data
600 | N/A | 0 | 160 | 9.6 | 1434 | 200 | 7 | 0 | 200 | 0 | 0 | 0 | 0 | 60.5 | UHPC Concrete Data
680 | N/A | 0 | 144 | 9.59 | 1502.8 | 120 | 7 | 0 | 120 | 0 | 0 | 0 | 0 | 68.49 | UHPC Concrete Data
680 | N/A | 0 | 176 | 9.59 | 1421.2 | 120 | 7 | 0 | 120 | 0 | 0 | 0 | 0 | 55.32 | UHPC Concrete Data
680 | N/A | 0 | 160 | 11.22 | 1462 | 120 | 7 | 0 | 120 | 0 | 0 | 0 | 0 | 63.22 | UHPC Concrete Data
680 | N/A | 0 | 160 | 8.02 | 1468.8 | 120 | 7 | 0 | 120 | 0 | 0 | 0 | 0 | 58.83 | UHPC Concrete Data
765 | N/A | 0 | 180 | 10.79 | 1315.8 | 135 | 7 | 0 | 135 | 0 | 0 | 0 | 0 | 66.8 | UHPC Concrete Data
720 | N/A | 0 | 180 | 10.8 | 1303.2 | 180 | 7 | 0 | 180 | 0 | 0 | 0 | 0 | 69.2 | UHPC Concrete Data
675 | N/A | 0 | 180 | 10.8 | 1289.25 | 225 | 7 | 0 | 225 | 0 | 0 | 0 | 0 | 64.5 | UHPC Concrete Data
720 | N/A | 0 | 162 | 10.8 | 1353.6 | 180 | 7 | 0 | 180 | 0 | 0 | 0 | 0 | 72 | UHPC Concrete Data
720 | N/A | 0 | 198 | 10.8 | 1260 | 180 | 7 | 0 | 180 | 0 | 0 | 0 | 0 | 64.1 | UHPC Concrete Data
720 | N/A | 0 | 180 | 12.6 | 1296 | 180 | 7 | 0 | 180 | 0 | 0 | 0 | 0 | 70.24 | UHPC Concrete Data
720 | N/A | 0 | 180 | 9 | 1310.4 | 180 | 7 | 0 | 180 | 0 | 0 | 0 | 0 | 67.61 | UHPC Concrete Data
850 | N/A | 0 | 200 | 11.99 | 1173 | 150 | 7 | 0 | 150 | 0 | 0 | 0 | 0 | 72.3 | UHPC Concrete Data
800 | N/A | 0 | 200 | 12 | 1160 | 200 | 7 | 0 | 200 | 0 | 0 | 0 | 0 | 73.1 | UHPC Concrete Data
750 | N/A | 0 | 200 | 12 | 1140 | 250 | 7 | 0 | 250 | 0 | 0 | 0 | 0 | 67.6 | UHPC Concrete Data
850 | N/A | 0 | 180 | 11.99 | 1224 | 150 | 7 | 0 | 150 | 0 | 0 | 0 | 0 | 74.63 | UHPC Concrete Data
850 | N/A | 0 | 220 | 11.99 | 1122 | 150 | 7 | 0 | 150 | 0 | 0 | 0 | 0 | 67.61 | UHPC Concrete Data
850 | N/A | 0 | 200 | 14.03 | 1173 | 150 | 7 | 0 | 150 | 0 | 0 | 0 | 0 | 72.88 | UHPC Concrete Data
850 | N/A | 0 | 200 | 10.03 | 1181.5 | 150 | 7 | 0 | 150 | 0 | 0 | 0 | 0 | 69.37 | UHPC Concrete Data
680 | N/A | 0 | 160 | 9.59 | 1462 | 120 | 28 | 0 | 120 | 0 | 0 | 0 | 0 | 118.7 | UHPC Concrete Data
640 | N/A | 0 | 160 | 9.6 | 1446.4 | 160 | 28 | 0 | 160 | 0 | 0 | 0 | 0 | 113.2 | UHPC Concrete Data
680 | N/A | 0 | 144 | 9.59 | 1502.8 | 120 | 28 | 0 | 120 | 0 | 0 | 0 | 0 | 122.93 | UHPC Concrete Data
680 | N/A | 0 | 176 | 9.59 | 1421.2 | 120 | 28 | 0 | 120 | 0 | 0 | 0 | 0 | 108.88 | UHPC Concrete Data
680 | N/A | 0 | 160 | 11.22 | 1462 | 120 | 28 | 0 | 120 | 0 | 0 | 0 | 0 | 122.05 | UHPC Concrete Data
680 | N/A | 0 | 160 | 8.02 | 1468.8 | 120 | 28 | 0 | 120 | 0 | 0 | 0 | 0 | 111.51 | UHPC Concrete Data
765 | N/A | 0 | 180 | 10.79 | 1315.8 | 135 | 28 | 0 | 135 | 0 | 0 | 0 | 0 | 122.6 | UHPC Concrete Data
720 | N/A | 0 | 180 | 10.8 | 1303.2 | 180 | 28 | 0 | 180 | 0 | 0 | 0 | 0 | 124.2 | UHPC Concrete Data
675 | N/A | 0 | 180 | 10.8 | 1289.25 | 225 | 28 | 0 | 225 | 0 | 0 | 0 | 0 | 123.4 | UHPC Concrete Data
720 | N/A | 0 | 162 | 10.8 | 1353.6 | 180 | 28 | 0 | 180 | 0 | 0 | 0 | 0 | 128.2 | UHPC Concrete Data
720 | N/A | 0 | 198 | 10.8 | 1260 | 180 | 28 | 0 | 180 | 0 | 0 | 0 | 0 | 122.05 | UHPC Concrete Data
720 | N/A | 0 | 180 | 12.6 | 1296 | 180 | 28 | 0 | 180 | 0 | 0 | 0 | 0 | 127.32 | UHPC Concrete Data
720 | N/A | 0 | 180 | 9 | 1310.4 | 180 | 28 | 0 | 180 | 0 | 0 | 0 | 0 | 125.56 | UHPC Concrete Data
850 | N/A | 0 | 200 | 11.99 | 1173 | 150 | 28 | 0 | 150 | 0 | 0 | 0 | 0 | 128.1 | UHPC Concrete Data
800 | N/A | 0 | 200 | 12 | 1160 | 200 | 28 | 0 | 200 | 0 | 0 | 0 | 0 | 126.6 | UHPC Concrete Data
750 | N/A | 0 | 200 | 12 | 1140 | 250 | 28 | 0 | 250 | 0 | 0 | 0 | 0 | 125 | UHPC Concrete Data
850 | N/A | 0 | 180 | 11.99 | 1224 | 150 | 28 | 0 | 150 | 0 | 0 | 0 | 0 | 132.59 | UHPC Concrete Data
850 | N/A | 0 | 220 | 11.99 | 1122 | 150 | 28 | 0 | 150 | 0 | 0 | 0 | 0 | 122.93 | UHPC Concrete Data
850 | N/A | 0 | 200 | 14.03 | 1173 | 150 | 28 | 0 | 150 | 0 | 0 | 0 | 0 | 129.95 | UHPC Concrete Data
850 | N/A | 0 | 200 | 10.03 | 1181.5 | 150 | 28 | 0 | 150 | 0 | 0 | 0 | 0 | 127.32 | UHPC Concrete Data
729 | N/A | 0 | 182 | 27 | 1150 | 169 | 28 | 0 | 182 | 0 | 0 | 0 | 156 | 148 | UHPC Concrete Data
365 | N/A | 0 | 183 | 17 | 1150 | 234.6667 | 28 | 365 | 183 | 0 | 0 | 0 | 156 | 151 | UHPC Concrete Data
480 | N/A | 206 | 171 | 33 | 1150 | 163.5 | 28 | 0 | 171 | 0 | 0 | 0 | 156 | 157 | UHPC Concrete Data
480 | N/A | 206 | 171 | 33 | 1150 | 163.5 | 28 | 0 | 171 | 0 | 0 | 0 | 156 | 172 | UHPC Concrete Data
863 | N/A | 0 | 177 | 21.6 | 1079 | 216 | 1 | 0 | 216 | 0 | 0 | 0 | 0 | 35.68 | UHPC Concrete Data
858 | N/A | 0 | 177 | 21.6 | 1079 | 110.7 | 1 | 0 | 216 | 0 | 0 | 5.4 | 0 | 42.39 | UHPC Concrete Data
852 | N/A | 0 | 177 | 21.6 | 1079 | 113.4 | 1 | 0 | 216 | 0 | 0 | 10.8 | 0 | 48.2 | UHPC Concrete Data
847 | N/A | 0 | 177 | 21.6 | 1079 | 116.1 | 1 | 0 | 216 | 0 | 0 | 16.2 | 0 | 53.38 | UHPC Concrete Data
842 | N/A | 0 | 177 | 21.6 | 1079 | 118.8 | 1 | 0 | 216 | 0 | 0 | 21.6 | 0 | 53.08 | UHPC Concrete Data
863 | N/A | 0 | 177 | 21.6 | 1079 | 216 | 3 | 0 | 216 | 0 | 0 | 0 | 0 | 75.05 | UHPC Concrete Data
858 | N/A | 0 | 177 | 21.6 | 1079 | 110.7 | 3 | 0 | 216 | 0 | 0 | 5.4 | 0 | 82.07 | UHPC Concrete Data
852 | N/A | 0 | 177 | 21.6 | 1079 | 113.4 | 3 | 0 | 216 | 0 | 0 | 10.8 | 0 | 85.12 | UHPC Concrete Data
847 | N/A | 0 | 177 | 21.6 | 1079 | 116.1 | 3 | 0 | 216 | 0 | 0 | 16.2 | 0 | 87.88 | UHPC Concrete Data
842 | N/A | 0 | 177 | 21.6 | 1079 | 118.8 | 3 | 0 | 216 | 0 | 0 | 21.6 | 0 | 82.09 | UHPC Concrete Data
863 | N/A | 0 | 177 | 21.6 | 1079 | 216 | 7 | 0 | 216 | 0 | 0 | 0 | 0 | 92.48 | UHPC Concrete Data
858 | N/A | 0 | 177 | 21.6 | 1079 | 110.7 | 7 | 0 | 216 | 0 | 0 | 5.4 | 0 | 92.79 | UHPC Concrete Data
852 | N/A | 0 | 177 | 21.6 | 1079 | 113.4 | 7 | 0 | 216 | 0 | 0 | 10.8 | 0 | 101.64 | UHPC Concrete Data
847 | N/A | 0 | 177 | 21.6 | 1079 | 116.1 | 7 | 0 | 216 | 0 | 0 | 16.2 | 0 | 106.22 | UHPC Concrete Data
842 | N/A | 0 | 177 | 21.6 | 1079 | 118.8 | 7 | 0 | 216 | 0 | 0 | 21.6 | 0 | 103.18 | UHPC Concrete Data
863 | N/A | 0 | 177 | 21.6 | 1079 | 216 | 28 | 0 | 216 | 0 | 0 | 0 | 0 | 103.81 | UHPC Concrete Data
858 | N/A | 0 | 177 | 21.6 | 1079 | 110.7 | 28 | 0 | 216 | 0 | 0 | 5.4 | 0 | 108.09 | UHPC Concrete Data
852 | N/A | 0 | 177 | 21.6 | 1079 | 113.4 | 28 | 0 | 216 | 0 | 0 | 10.8 | 0 | 113.58 | UHPC Concrete Data
847 | N/A | 0 | 177 | 21.6 | 1079 | 116.1 | 28 | 0 | 216 | 0 | 0 | 16.2 | 0 | 112.68 | UHPC Concrete Data
842 | N/A | 0 | 177 | 21.6 | 1079 | 118.8 | 28 | 0 | 216 | 0 | 0 | 21.6 | 0 | 110.25 | UHPC Concrete Data
863 | N/A | 0 | 177 | 21.6 | 1079 | 216 | 28 | 0 | 216 | 0 | 0 | 0 | 0 | 119.41 | UHPC Concrete Data
858 | N/A | 0 | 177 | 21.6 | 1079 | 110.7 | 28 | 0 | 216 | 0 | 0 | 5.4 | 0 | 128.26 | UHPC Concrete Data
852 | N/A | 0 | 177 | 21.6 | 1079 | 113.4 | 28 | 0 | 216 | 0 | 0 | 10.8 | 0 | 129.79 | UHPC Concrete Data
847 | N/A | 0 | 177 | 21.6 | 1079 | 116.1 | 28 | 0 | 216 | 0 | 0 | 16.2 | 0 | 124 | UHPC Concrete Data
842 | N/A | 0 | 177 | 21.6 | 1079 | 118.8 | 28 | 0 | 216 | 0 | 0 | 21.6 | 0 | 117.62 | UHPC Concrete Data
1251.2 | N/A | 0 | 201.4 | 28.2 | 407.8 | 291.3 | 1 | 0 | 291.3 | 0 | 0 | 0 | 0 | 82.81 | UHPC Concrete Data
825.8 | N/A | 0 | 201.4 | 10.5 | 444.4 | 339.25 | 1 | 0 | 192.3 | 486.2 | 0 | 0 | 0 | 70.14 | UHPC Concrete Data
575.6 | N/A | 0 | 201.4 | 5.1 | 455.7 | 453.1 | 1 | 0 | 134 | 772.2 | 0 | 0 | 0 | 33.49 | UHPC Concrete Data
325.3 | N/A | 0 | 201.4 | 5.2 | 455.4 | 566.95 | 1 | 0 | 75.7 | 1058.2 | 0 | 0 | 0 | 28.51 | UHPC Concrete Data
1251.2 | N/A | 0 | 201.4 | 28.2 | 407.8 | 291.3 | 3 | 0 | 291.3 | 0 | 0 | 0 | 0 | 112.692 | UHPC Concrete Data
825.8 | N/A | 0 | 201.4 | 10.5 | 444.4 | 339.25 | 3 | 0 | 192.3 | 486.2 | 0 | 0 | 0 | 116.31 | UHPC Concrete Data
325.3 | N/A | 0 | 201.4 | 5.2 | 455.4 | 566.95 | 3 | 0 | 75.7 | 1058.2 | 0 | 0 | 0 | 54.32 | UHPC Concrete Data
1251.2 | N/A | 0 | 201.4 | 28.2 | 407.8 | 291.3 | 7 | 0 | 291.3 | 0 | 0 | 0 | 0 | 124.94 | UHPC Concrete Data
325.3 | N/A | 0 | 201.4 | 5.2 | 455.4 | 566.95 | 7 | 0 | 75.7 | 1058.2 | 0 | 0 | 0 | 75.62 | UHPC Concrete Data
1251.2 | N/A | 0 | 201.4 | 28.2 | 407.8 | 291.3 | 14 | 0 | 291.3 | 0 | 0 | 0 | 0 | 140.83 | UHPC Concrete Data
825.8 | N/A | 0 | 201.4 | 10.5 | 444.4 | 339.25 | 14 | 0 | 192.3 | 486.2 | 0 | 0 | 0 | 148.52 | UHPC Concrete Data
575.6 | N/A | 0 | 201.4 | 5.1 | 455.7 | 453.1 | 14 | 0 | 134 | 772.2 | 0 | 0 | 0 | 142.64 | UHPC Concrete Data
325.3 | N/A | 0 | 201.4 | 5.2 | 455.4 | 566.95 | 14 | 0 | 75.7 | 1058.2 | 0 | 0 | 0 | 97.84 | UHPC Concrete Data
1251.2 | N/A | 0 | 201.4 | 28.2 | 407.8 | 291.3 | 28 | 0 | 291.3 | 0 | 0 | 0 | 0 | 147.27 | UHPC Concrete Data
825.8 | N/A | 0 | 201.4 | 10.5 | 444.4 | 339.25 | 28 | 0 | 192.3 | 486.2 | 0 | 0 | 0 | 167.18 | UHPC Concrete Data
575.6 | N/A | 0 | 201.4 | 5.1 | 455.7 | 453.1 | 28 | 0 | 134 | 772.2 | 0 | 0 | 0 | 155.87 | UHPC Concrete Data
325.3 | N/A | 0 | 201.4 | 5.2 | 455.4 | 566.95 | 28 | 0 | 75.7 | 1058.2 | 0 | 0 | 0 | 113.34 | UHPC Concrete Data
1251.2 | N/A | 0 | 201.4 | 28.2 | 407.8 | 291.3 | 56 | 0 | 291.3 | 0 | 0 | 0 | 0 | 156.53 | UHPC Concrete Data
575.6 | N/A | 0 | 201.4 | 5.1 | 455.7 | 453.1 | 56 | 0 | 134 | 772.2 | 0 | 0 | 0 | 171 | UHPC Concrete Data
325.3 | N/A | 0 | 201.4 | 5.2 | 455.4 | 566.95 | 56 | 0 | 75.7 | 1058.2 | 0 | 0 | 0 | 123.05 | UHPC Concrete Data
788.5 | N/A | 0 | 160.3 | 52.6 | 867.4 | 433.7 | 28 | 0 | 433.7 | 0 | 0 | 0 | 0 | 195.2 | UHPC Concrete Data
788.5 | N/A | 0 | 160.3 | 52.6 | 867.4 | 294.85 | 28 | 0 | 433.7 | 0 | 0 | 0 | 156 | 220.2 | UHPC Concrete Data
788.5 | N/A | 0 | 160.3 | 52.6 | 867.4 | 294.85 | 28 | 0 | 433.7 | 0 | 0 | 0 | 156 | 209.6 | UHPC Concrete Data
788.5 | N/A | 0 | 160.3 | 52.6 | 867.4 | 294.85 | 28 | 0 | 433.7 | 0 | 0 | 0 | 156 | 201.4 | UHPC Concrete Data
788.5 | N/A | 0 | 160.3 | 52.6 | 867.4 | 294.85 | 28 | 0 | 433.7 | 0 | 0 | 0 | 156 | 218.4 | UHPC Concrete Data
788.5 | N/A | 0 | 160.3 | 52.6 | 867.4 | 294.85 | 28 | 0 | 433.7 | 0 | 0 | 0 | 156 | 218.5 | UHPC Concrete Data
788.5 | N/A | 0 | 160.3 | 52.6 | 867.4 | 294.85 | 28 | 0 | 433.7 | 0 | 0 | 0 | 156 | 205.1 | UHPC Concrete Data
788.5 | N/A | 0 | 160.3 | 52.6 | 867.4 | 236.35 | 28 | 0 | 433.7 | 0 | 0 | 0 | 39 | 209.4 | UHPC Concrete Data
788.5 | N/A | 0 | 160.3 | 52.6 | 867.4 | 255.85 | 28 | 0 | 433.7 | 0 | 0 | 0 | 78 | 199.6 | UHPC Concrete Data
788.5 | N/A | 0 | 160.3 | 52.6 | 867.4 | 275.35 | 28 | 0 | 433.7 | 0 | 0 | 0 | 117 | 209.7 | UHPC Concrete Data
788.5 | N/A | 0 | 160.3 | 52.6 | 867.4 | 236.35 | 28 | 0 | 433.7 | 0 | 0 | 0 | 39 | 198.6 | UHPC Concrete Data
788.5 | N/A | 0 | 160.3 | 52.6 | 867.4 | 255.85 | 28 | 0 | 433.7 | 0 | 0 | 0 | 78 | 208.4 | UHPC Concrete Data
788.5 | N/A | 0 | 160.3 | 52.6 | 867.4 | 275.35 | 28 | 0 | 433.7 | 0 | 0 | 0 | 117 | 220.5 | UHPC Concrete Data
788.5 | N/A | 0 | 160.3 | 52.6 | 867.4 | 236.35 | 28 | 0 | 433.7 | 0 | 0 | 0 | 39 | 211.2 | UHPC Concrete Data
788.5 | N/A | 0 | 160.3 | 52.6 | 867.4 | 255.85 | 28 | 0 | 433.7 | 0 | 0 | 0 | 78 | 186.7 | UHPC Concrete Data
788.5 | N/A | 0 | 160.3 | 52.6 | 867.4 | 275.35 | 28 | 0 | 433.7 | 0 | 0 | 0 | 117 | 218.1 | UHPC Concrete Data
946 | N/A | 166 | 166 | 35.76 | 860 | 59 | 3 | 0 | 71 | 47 | 0 | 0 | 0 | 120.77 | UHPC Concrete Data
784 | N/A | 0 | 171 | 39.66 | 823 | 196 | 3 | 0 | 157 | 235 | 0 | 0 | 0 | 102.73 | UHPC Concrete Data
937 | N/A | 164 | 164 | 36.82 | 851 | 65 | 3 | 0 | 70 | 47 | 0 | 0 | 78 | 108.74 | UHPC Concrete Data
777 | N/A | 0 | 169 | 40.64 | 816 | 155.3333 | 3 | 0 | 155 | 233 | 0 | 0 | 78 | 101.09 | UHPC Concrete Data
946 | N/A | 166 | 166 | 35.76 | 860 | 59 | 14 | 0 | 71 | 47 | 0 | 0 | 0 | 131.69 | UHPC Concrete Data
784 | N/A | 0 | 171 | 39.66 | 823 | 196 | 14 | 0 | 157 | 235 | 0 | 0 | 0 | 118.03 | UHPC Concrete Data
937 | N/A | 164 | 164 | 36.82 | 851 | 65 | 14 | 0 | 70 | 47 | 0 | 0 | 78 | 123.5 | UHPC Concrete Data
777 | N/A | 0 | 169 | 40.64 | 816 | 155.3333 | 14 | 0 | 155 | 233 | 0 | 0 | 78 | 110.93 | UHPC Concrete Data
946 | N/A | 166 | 166 | 35.76 | 860 | 59 | 28 | 0 | 71 | 47 | 0 | 0 | 0 | 144.81 | UHPC Concrete Data
784 | N/A | 0 | 171 | 39.66 | 823 | 196 | 28 | 0 | 157 | 235 | 0 | 0 | 0 | 127.87 | UHPC Concrete Data
937 | N/A | 164 | 164 | 36.82 | 851 | 65 | 28 | 0 | 70 | 47 | 0 | 0 | 78 | 150.82 | UHPC Concrete Data
777 | N/A | 0 | 169 | 40.64 | 816 | 155.3333 | 28 | 0 | 155 | 233 | 0 | 0 | 78 | 134.43 | UHPC Concrete Data
946 | N/A | 166 | 166 | 35.76 | 860 | 59 | 90 | 0 | 71 | 47 | 0 | 0 | 0 | 160.66 | UHPC Concrete Data
784 | N/A | 0 | 171 | 39.66 | 823 | 196 | 90 | 0 | 157 | 235 | 0 | 0 | 0 | 150.82 | UHPC Concrete Data
937 | N/A | 164 | 164 | 36.82 | 851 | 65 | 90 | 0 | 70 | 47 | 0 | 0 | 78 | 166.67 | UHPC Concrete Data
777 | N/A | 0 | 169 | 40.64 | 816 | 155.3333 | 90 | 0 | 155 | 233 | 0 | 0 | 78 | 151.91 | UHPC Concrete Data
792 | N/A | 0 | 173 | 21.1 | 1056 | 210 | 3 | 0 | 264 | 0 | 0 | 0 | 156 | 102.86 | UHPC Concrete Data
784 | N/A | 0 | 171 | 20.9 | 1045 | 247.5 | 3 | 0 | 261 | 0 | 0 | 0 | 234 | 106 | UHPC Concrete Data
809 | N/A | 0 | 177 | 21.6 | 1079 | 270 | 7 | 0 | 270 | 0 | 0 | 0 | 0 | 92.77 | UHPC Concrete Data
800 | N/A | 0 | 175 | 21.3 | 1067 | 172.5 | 7 | 0 | 267 | 0 | 0 | 0 | 78 | 110.42 | UHPC Concrete Data
792 | N/A | 0 | 173 | 21.1 | 1056 | 210 | 7 | 0 | 264 | 0 | 0 | 0 | 156 | 123.66 | UHPC Concrete Data
784 | N/A | 0 | 171 | 20.9 | 1045 | 247.5 | 7 | 0 | 261 | 0 | 0 | 0 | 234 | 128.07 | UHPC Concrete Data
809 | N/A | 0 | 177 | 21.6 | 1079 | 270 | 28 | 0 | 270 | 0 | 0 | 0 | 0 | 106 | UHPC Concrete Data
800 | N/A | 0 | 175 | 21.3 | 1067 | 172.5 | 28 | 0 | 267 | 0 | 0 | 0 | 78 | 129.96 | UHPC Concrete Data
792 | N/A | 0 | 173 | 21.1 | 1056 | 210 | 28 | 0 | 264 | 0 | 0 | 0 | 156 | 150.13 | UHPC Concrete Data
784 | N/A | 0 | 171 | 20.9 | 1045 | 247.5 | 28 | 0 | 261 | 0 | 0 | 0 | 234 | 158.32 | UHPC Concrete Data
800 | N/A | 0 | 175 | 21.3 | 1067 | 172.5 | 90 | 0 | 267 | 0 | 0 | 0 | 78 | 148.87 | UHPC Concrete Data
792 | N/A | 0 | 173 | 21.1 | 1056 | 210 | 90 | 0 | 264 | 0 | 0 | 0 | 156 | 161.47 | UHPC Concrete Data
784 | N/A | 0 | 171 | 20.9 | 1045 | 247.5 | 90 | 0 | 261 | 0 | 0 | 0 | 234 | 166.51 | UHPC Concrete Data